## Sheet1
Grain Number | Host Orientation |  |  | Twin Orientation (set 1) |  |  | Twin Orientation (set 2) |  |  | Twin Orientation (set 3) |  |  | Is problematic? | Number of twins measured | Number of non-problematic twins | Schmid - Twin set 1 |  |  | Schmid - Twin set 2 |  |  | Schmid - Twin set 3 |  |  | Is twin valid? |  |  | Number of twins with positive sense of shear | Twin count - apparent |  |  | Pressure (MPa) | Area (µ2) | Feret diameter (μm) | E-pole dip / degrees |  |  | Twin densities - apparent |  |  | Twin densities - corrected
| E1 | E2 | E3 | E1 | E2 | E3 | E1 | E2 | E3 | E1 | E2 | E3 |  |  |  | Phi | Lambda | Factor | Phi | Lambda | Factor | Phi | Lambda | Factor | Set 1 | Set 2 | Set 3 |  | Set 1 | Set 2 | Set 3 |  |  |  | Set 1 | Set 2 | Set 3 | Set 1 | Set 2 | Set 3 | Set 1 | Set 2 | Set 3
1 | 12.83 | 118.06 | 97.81 | 325.9509 | 91.54559 | 144.8249 | [7 empty] | 1 | 1 | 101.6744 | 149.5297 | 0.1744043 | [6 empty] | 1 |  |  | 1 | 3 |  |  | 279.9004 | 1817 | 48.09861 | 16.62544 |  |  | 0.06237187 |  |  | 0.06509304
2 | 54.36 | 103.73 | 119.29 | 1.665949 | 97.85344 | 168.6803 |  |  |  | 82.29711 | 59.20168 | 54.72168 |  | 2 | 2 | 62.92188 | 150.1823 | -0.3949411 |  |  |  | 24.11596 | 85.96108 | 0.06428658 | 0 |  | 1 | 1 |  |  | 3 | 280.2108 | 7434 | 97.28958 | 12.84555 |  | 8.789265 |  |  | 0.03083578 |  |  | 0.03120218
3 | 17.01 | 95.01 | 75.24 | 336.7948 | 60.06723 | 144.7086 | 356.8476 | 144.3765 | 244.1679 | 67.30169 | 81.22342 | 13.45952 |  | 3 | 3 | 91.59536 | 136.2085 | 0.02009722 | 81.70329 | 111.6493 | -0.05323547 | 47.98512 | 44.96526 | 0.4735702 | 1 | 0 | 1 | 2 | 3 |  | 11 | 280.4435 | 11532 | 121.1734 | 13.23847 | 3.514418 | 2.828875 | 0.0247579 |  | 0.09077898 | 0.0254338 |  | 0.09088974
4 | 127.34 | 116.11 | 106.39 | 76.97756 | 95.99517 | 151.3465 |  |  |  | 161.402 | 76.0317 | 50.33998 |  | 2 | 2 | 20.58009 | 73.08864 | 0.2723277 |  |  |  | 55.29684 | 117.4695 | -0.262616 | 1 |  | 0 | 1 | 11 |  |  | 281.9149 | 19454 | 157.3836 | 17.63358 |  | 6.346629 | 0.06989292 |  |  | 0.07333887
5 | 4.81 | 114.29 | 105.9 | 314.7585 | 94.48963 | 152.4658 | [7 empty] | 1 | 1 | 110.5662 | 153.4567 | 0.3142622 | [6 empty] | 1 |  |  | 1 | 3 |  |  | 281.7602 | 2134 | 52.12574 | 15.86167 |  |  | 0.05755314 |  |  | 0.05983125
6 | 22.64 | 129.65 | 35.6 | [9 empty] | 1 | 0 | [17 empty] | 281.7602 | 2531 | 56.76768
7 | 35.66 | 59.67 | 87.05 | [9 empty] | 1 | 0 | [17 empty] | 281.9149 | 1512 | 43.8764
8 | 129.23 | 6.15 | 74.77 |  |  |  | 115.0936 | 57.94979 | 268.0972 |  |  |  |  | 1 | 1 |  |  |  | 61.75951 | 38.66203 | 0.3694749 |  |  |  |  | 1 |  | 1 |  | 2 |  | 282.456 | 1408 | 42.34054 |  | 58.2833 |  |  | 0.04723605 |  |  | 0.08985027
9 | 158.3 | 134.69 | 54.73 | 138.9941 | 85.64936 | 107.3536 | [6 empty] | 1 | 1 | [17 empty] | 284.2298 | 29929 | 195.2096
10 | 175.22 | 98.6 | 4.05 | [9 empty] | 1 | 0 | [17 empty] | 284.0758 | 6911 | 93.8049
11 | 42.68 | 64.06 | 78.41 | 341.5411 | 42.29516 | 178.0583 | 32.60798 | 115.142 | 258.4879 | 101.9328 | 60.45537 | 348.7413 |  | 3 | 3 | 77.25617 | 159.7738 | -0.2069896 | 52.37389 | 97.98382 | -0.08479528 | 35.64606 | 74.00657 | 0.2239023 | 0 | 0 | 1 | 1 |  |  | 11 | 285.1528 | 17092 | 147.5202 | 4.96896 | 0.4531774 | 31.17518 |  |  | 0.07456606 |  |  | 0.08715177
12 | 57.65 | 87.75 | 55.08 | 28.01552 | 42.4951 | 128.8292 | 22.49651 | 128.423 | 223.1054 |  |  |  |  | 2 | 2 | 49.75078 | 126.935 | -0.388255 | 50.47916 | 128.3825 | -0.3951206 |  |  |  | 0 | 0 |  | 0 |  |  |  | 285.46 | 2174 | 52.612 | 25.59585 | 18.89772
13 | 106.45 | 134.46 | 93.71 |  |  |  | 261.8466 | 172.9652 | 67.84614 |  |  |  |  | 1 | 1 |  |  |  | 71.73823 | 156.7856 | -0.2879883 |  |  |  |  | 0 |  | 0 |  |  |  | 283.6906 | 2864 | 60.38674 |  | 7.347984
14 | 122.61 | 87.15 | 101.98 | 71.42302 | 74.09278 | 170.9642 | 136.6678 | 137.6704 | 287.9305 |  |  |  |  | 2 | 2 | 12.80028 | 85.40208 | 0.0781705 | 43.52341 | 115.628 | -0.3136219 |  |  |  | 1 | 0 |  | 1 | 3 |  |  | 283.8448 | 2143 | 52.23555 | 1.377419 | 22.5579 |  | 0.05743215 |  |  | 0.05744875
15 | 98.54 | 59.12 | 2.09 | [9 empty] | 1 | 0 | [17 empty] | 284.0758 | 8595 | 104.6112
16 | 6.05 | 140.74 | 34.93 | [6 empty] | 85.64372 | 133.4721 | 37.82601 |  | 1 | 1 | [6 empty] | 63.91836 | 41.47309 | 0.3294162 |  |  | 1 | 1 |  |  | 4 | 285.0759 | 420 | 23.12489 |  |  | 54.43633 |  |  | 0.1729738 |  |  | 0.2974065
17 | 12.98 | 116.79 | 16.24 | [10 empty] | 0 | 0 | [12 empty] | 0 |  |  |  | 285.3064 | 516 | 25.63185
18 | 121.87 | 72.21 | 49.96 |  |  |  | 88.52899 | 112.7274 | 228.3846 |  |  |  | 1 | 1 | [17 empty] | 285.6135 | 26330 | 183.0967
19 | 35.31 | 67.57 | 37.39 | 14.79781 | 16.81319 | 114.2696 |  |  |  | 82.04475 | 92.58651 | 328.6686 |  | 2 | 2 | 70.22579 | 121.6763 | -0.1776555 |  |  |  | 32.04817 | 58.72976 | 0.4399694 | 0 |  | 1 | 1 |  |  | 29 | 287.834 | 51474 | 256.0053 | 48.14196 |  | 1.78677 |  |  | 0.1132789 |  |  | 0.113334
20 | 87.19 | 113.77 | 44.75 | [10 empty] | 0 | 0 | [12 empty] | 0 |  |  |  | 288.292 | 6712 | 92.44449
21 | 62.59 | 120.6 | 98.27 |  |  |  | 103.0355 | 169.9376 | 315.1211 | 101.0684 | 83.87465 | 47.18374 |  | 2 | 2 |  |  |  | 58.68328 | 132.6396 | -0.3520834 | 14.55391 | 76.02818 | 0.233697 |  | 0 | 1 | 1 |  |  | 3 | 288.292 | 9480 | 109.865 |  | 56.19379 | 12.93354 |  |  | 0.02730625 |  |  | 0.02801703
22 | 8.53 | 111.77 | 13.5 | 23.24859 | 61.74892 | 72.57684 | [6 empty] | 1 | 1 | [17 empty] | 287.0696 | 4514 | 75.81163
23 | 153.96 | 135.42 | 55.9 | 133.7901 | 86.61558 | 107.8863 | [7 empty] | 1 | 1 | 55.08936 | 61.93479 | 0.2692526 | [6 empty] | 1 |  |  | 1 | 1 |  |  | 288.9781 | 1863 | 48.70365 | 21.38897 |  |  | 0.02053234 |  |  | 0.02205109
24 | 49.01 | 143.4 | 34.77 | [10 empty] | 0 | 0 | [12 empty] | 0 |  |  |  | 289.5109 | 5533 | 83.93351
25 | 137.91 | 28.67 | 71.24 |  |  |  | 122.9739 | 79.50176 | 260.9718 |  |  |  |  | 1 | 1 |  |  |  | 50.37374 | 54.96707 | 0.3661141 |  |  |  |  | 1 |  | 1 |  | 5 |  | 290.043 | 27617 | 187.5181 |  | 36.11856 |  |  | 0.02666409 |  |  | 0.03300832
26 | 19.34 | 90.82 | 43.35 | 3.14716 | 40.72695 | 110.7234 | 336.0297 | 123.3456 | 209.4958 | 70.29405 | 103.5664 | 350.2212 |  | 3 | 3 | 78.22084 | 109.6843 | -0.06876184 | 90.26264 | 139.8878 | 0.003505746 | 46.10634 | 48.23052 | 0.4618463 | 0 | 1 | 1 | 2 |  | 2 | 2 | 289.2065 | 3404 | 65.83394 | 24.43237 | 18.28557 | 7.9584 |  | 0.03037947 | 0.03037947 |  | 0.03199507 | 0.0306749
27 | 18.9 | 93.53 | 42.69 |  |  |  | 334.0176 | 124.8332 | 206.6467 | 70.32386 | 105.779 | 351.9766 |  | 2 | 2 |  |  |  | 91.1569 | 141.1605 | 0.01572631 | 46.84817 | 48.33585 | 0.454654 |  | 1 | 1 | 2 |  | 2 | 2 | 291.1808 | 1144 | 38.16525 |  | 2.611436246 | 1.691797 |  | 0.0524037 | 0.0524037 |  | 0.05245817 | 0.05242655
28 | 57.05 | 63.28 | 71.84 | 355.5961 | 36.75463 | 174.6897 | [6 empty] | 1 | 1 | [17 empty] | 293.0695 | 87380 | 333.5501
29 | 26.61 | 82.68 | 98.57 | 334.6519 | 68.65355 | 172.4296 |  |  |  | 74.95575 | 55.54636 | 19.87381 |  | 2 | 2 | 88.54903 | 164.0553 | -0.02434729 |  |  |  | 46.35884 | 66.32477 | 0.2771269 | 0 |  | 1 | 1 |  |  | 21 | 291.7862 | 32351 | 202.9546 | 15.86525 |  | 22.68995 |  |  | 0.1034714 |  |  | 0.1121513
30 | 68.86 | 66.83 | 115.45 |  |  |  | 90.6754 | 114.325 | 295.6932 |  |  |  |  | 1 | 1 |  |  |  | 10.29789 | 86.48921 | 0.06025007 |  |  |  |  | 1 |  | 1 |  | 17 |  | 295.1731 | 23002 | 171.1346 |  | 0.5881339 |  |  | 0.09933701 |  |  | 0.09934224
31 | 116.55 | 124.59 | 112.54 | 62.41725 | 105.3839 | 147.8439 |  |  |  | 145.626 | 80.47793 | 59.48972 |  | 2 | 2 | 27.73884 | 82.25429 | 0.1192879 |  |  |  | 43.99278 | 101.8212 | -0.1473804 | 1 |  | 0 | 1 | 7 |  |  | 295.1731 | 24526 | 176.713 | 27.66114 |  | 12.93142 | 0.03961226 |  |  | 0.0447238
32 | 167.14 | 94.32 | 24.9 |  |  |  | 116.6265 | 112.1612 | 192.4158 |  |  |  |  | 1 | 1 |  |  |  | 54.26552 | 46.27788 | 0.4036589 |  |  |  |  | 1 |  | 1 |  | 24 |  | 296.5185 | 31591 | 200.5565 |  | 14.58125 |  |  | 0.119667 |  |  | 0.1236496
33 | 174.96 | 103.56 | 20.49 | 184.4277 | 52.32608 | 78.29204 | [7 empty] | 1 | 1 | 89.22551 | 99.61945 | -0.002258739 | [6 empty] | 0 |  |  | 0 |  |  |  | 297.3379 | 637 | 28.479 | 12.96593
34 | 45.38 | 98.51 | 42.69 | [9 empty] | 1 | 0 | [17 empty] | 297.7097 | 346 | 20.98907
35 | 54.76 | 96.46 | 40.62 | [9 empty] | 1 | 0 | [17 empty] | 298.0068 | 261 | 18.22952
36 | 10.4 | 70.75 | 9.76 |  |  |  | 319.2391 | 85.59179 | 201.0631 | 43.23623 | 111.6491 | 310.5144 |  | 2 | 2 |  |  |  | 105.5053 | 159.5332 | 0.2504529 | 63.32056 | 57.87204 | 0.2387827 |  | 1 | 1 | 2 |  | 10 | 17 | 297.8583 | 26534 | 183.8046 |  | 13.71428 | 1.255888 |  | 0.0544056 | 0.09248951 |  | 0.05600222 | 0.09251174
37 | 161.95 | 115.49 | 65.81 |  |  |  | 109.2955 | 156.0358 | 204.4036 |  |  |  | 1 | 1 | [17 empty] | 299.3401 | 20157 | 160.202
38 | 161.81 | 116.13 | 65.65 |  |  |  | 107.8685 | 156.3029 | 202.9205 |  |  |  | 1 | 1 | [17 empty] | 299.1183 | 2479 | 56.1815
39 | 82.01 | 25.67 | 107.98 |  |  |  | 96.4852 | 76.69043 | 277.898 |  |  |  |  | 1 | 1 |  |  |  | 39.05532 | 52.15286 | 0.4764503 |  |  |  |  | 1 |  | 1 |  | 10 |  | 300.1519 | 26628 | 184.1299 |  | 39.15585 |  |  | 0.05430948 |  |  | 0.07003778
40 | 37.34 | 101.76 | 35.84 | 31.33721 | 50.05987 | 97.46522 |  |  |  | 90.58424 | 116.1825 | 354.4952 |  | 2 | 2 | 56.48449 | 102.8551 | -0.1228488 |  |  |  | 33.9492 | 69.7445 | 0.2871902 | 0 |  | 1 | 1 |  |  | 15 | 300.5202 | 10057 | 113.159 | 14.18375 |  | 21.28899 |  |  | 0.1325568 |  |  | 0.1422648
41 | 22.57 | 141.73 | 34.57 | [10 empty] | 0 | 0 | [12 empty] | 0 |  |  |  | 300.7409 | 2449 | 55.84052
42 | 21.06 | 55.46 | 8.61 |  |  |  | 327.4411 | 75.4105 | 212.6922 |  |  |  |  | 1 | 1 |  |  |  | 97.18434 | 158.6936 | 0.1165142 |  |  |  |  | 1 |  | 1 |  | 4 |  | 301.1819 | 1277 | 40.32278 |  | 27.99688 |  |  | 0.0991995 |  |  | 0.1123471
43 | 169.66 | 65.77 | 102.07 | [10 empty] | 0 | 0 | [12 empty] | 0 |  |  |  | 301.6221 | 2837 | 60.10142
44 | 25.46 | 139.1 | 38.63 | [10 empty] | 0 | 0 | [12 empty] | 0 |  |  |  | 302.0616 | 8288 | 102.7259
45 | 37.54 | 84.27 | 16.53 | [6 empty] | 78.16206 | 118.5519 | 325.2943 |  | 1 | 1 | [6 empty] | 35.36094 | 73.19824 | 0.2357359 |  |  | 1 | 1 |  |  | 5 | 301.9152 | 4120 | 72.42753 |  |  | 12.14258 |  |  | 0.06903452 |  |  | 0.07061437
46 | 20.1 | 56.38 | 8.48 | [6 empty] | 49.95604 | 99.95113 | 301.7405 | 1 | 1 | [17 empty] | 302.5735 | 4261 | 73.65646
47 | 74.41 | 82.31 | 53.55 | 42.89378 | 37.03519 | 131.1019 |  |  |  | 125.9492 | 90.30609 | 349.9802 |  | 2 | 2 | 40.61744 | 128.4005 | -0.4715022 |  |  |  | 11.08127 | 99.52098 | -0.1623247 | 0 |  | 0 | 0 |  |  |  | 303.0845 | 32998 | 204.974 | 31.23279 |  | 4.983372
48 | 37.11 | 58.48 | 70.91 | [6 empty] | 97.10344 | 63.32016 | 339.5194 |  | 1 | 1 | [6 empty] | 38.79642 | 64.86899 | 0.3309932 |  |  | 1 | 1 |  |  | 13 | 304.7562 | 71134 | 300.9495 |  |  | 32.72543 |  |  | 0.04319661 |  |  | 0.05134685
49 | 72.77 | 90.98 | 85.16 | [9 empty] | 1 | 0 | [17 empty] | 306.2008 | 3062 | 62.43925
50 | 122.55 | 80.56 | 103.63 | [9 empty] | 1 | 0 | [17 empty] | 305.4073 | 3847 | 69.9868
51 | 155.62 | 116.72 | 93.56 | 110.7049 | 87.90355 | 143.1608 | [7 empty] | 1 | 1 | 43.51989 | 49.78453 | 0.4681937 | [6 empty] | 1 |  |  | 1 | 13 |  |  | 306.4887 | 6938 | 93.98796 | 13.28496 |  |  | 0.1383156 |  |  | 0.1421188
52 | 115.22 | 100.26 | 107.67 | [9 empty] | 1 | 0 | [17 empty] | 307.2786 | 444 | 23.77642
53 | 157.33 | 140.32 | 80.18 | 119.5726 | 98.72108 | 119.7451 | [7 empty] | 1 | 1 | 52.03794 | 45.5855 | 0.4305017 | [6 empty] | 1 |  |  | 1 | 27 |  |  | 308.4228 | 44378 | 237.7053 | 3.829869 |  |  | 0.113586 |  |  | 0.1138402
54 | 83.58 | 156.05 | 14.52 | 96.14078 | 104.7364 | 83.56759 | [7 empty] | 1 | 1 | 40.59542 | 50.45876 | 0.4834106 | [6 empty] | 1 |  |  | 1 | 5 |  |  | 308.4941 | 3004 | 61.84506 | 4.534915 |  |  | 0.0808472 |  |  | 0.0811011
55 | 78.42 | 156.94 | 9.68 | [9 empty] | 1 | 0 | [17 empty] | 309.5612 | 526 | 25.87903
56 | 98.37 | 71.72 | 53.42 | 57.17084 | 28.39266 | 142.5319 |  |  |  | 150.3105 | 83.83642 | 341.5798 |  | 2 | 2 | 41.85112 | 128.0064 | -0.4586598 |  |  |  | 37.19872 | 120.6522 | -0.4060981 | 0 |  | 0 | 0 |  |  |  | 311.3983 | 16615 | 145.4472 | 41.59593 |  | 13.54556
57 | 88.91 | 25.88 | 21.75 | [9 empty] | 1 | 0 | [17 empty] | 310.3404 | 99 | 11.22723
58 | 95.96 | 27.14 | 16.82 | [9 empty] | 1 | 0 | [17 empty] | 310.623 | 53 | 8.214724
59 | 113 | 58.25 | 62.01 | [9 empty] | 1 | 0 | [17 empty] | 310.9052625 | 34 | 6.579525
60 | 97.18 | 25.87 | 8.17 | [9 empty] | 1 | 0 | [17 empty] | 310.9758 | 156 | 14.09345
61 | 35.9 | 99.14 | 94.31 | [6 empty] | 79.71467 | 70.07789 | 29.83961 |  | 1 | 1 | [6 empty] | 33.21054 | 66.74764 | 0.3302995 |  |  | 1 | 1 |  |  | 33 | 312.2408 | 10504 | 115.6465 |  |  | 5.876434 |  |  | 0.2853524 |  |  | 0.2868598
62 | 172.66 | 131.66 | 77.04 | 137.4407 | 90.45992 | 123.1457 |  |  |  | 223.5065 | 103.6928 | 42.67587 |  | 2 | 2 | 64.57422 | 48.50549 | 0.2844595 |  |  |  | 108.6022 | 150.665 | 0.2780909 | 1 |  | 1 | 2 | 14 |  | 12 | 313.5675 | 62506 | 282.1083 | 21.97758 |  | 3.968846 | 0.04962633 |  | 0.04253685 | 0.05351526 |  | 0.04263911
63 | 108.78 | 53.99 | 50.47 | 31.85038 | 16.43396 | 179.3361 | [6 empty] | 1 | 1 | [17 empty] | 313.2192 | 2342 | 54.60702
64 | 11.82 | 24.46 | 85.86 | [6 empty] | 106.4914 | 45.35421 | 301.5809 |  | 1 | 1 | [6 empty] | 64.74237 | 47.04955 | 0.2907313 |  |  | 1 | 1 |  |  | 5 | 314.054 | 5667 | 84.9438 |  |  | 63.85159 |  |  | 0.05886245 |  |  | 0.1335665
65 | 83.22 | 118.22 | 104.86 | [10 empty] | 0 | 0 | [12 empty] | 0 |  |  |  | 314.1234 | 293 | 19.31474
66 | 110.19 | 59.31 | 53.55 |  |  |  | 81.42812 | 103.3471 | 238.3255 |  |  |  |  | 1 | 1 |  |  |  | 10.19224 | 79.81579 | 0.1740233 |  |  |  |  | 1 |  | 1 |  | 1 |  | 314.47 | 1157 | 38.38148 |  | 8.946362 |  |  | 0.02605423 |  |  | 0.0263751
67 | 117.85 | 69.31 | 20.82 | [9 empty] | 1 | 0 | [17 empty] | 315.0923 | 167 | 14.58187
68 | 68.04 | 54.31 | 113.71 | [10 empty] | 0 | 0 | [12 empty] | 0 |  |  |  | 315.1613 | 428 | 23.34409
69 | 148.43 | 129.84 | 15.41 | [10 empty] | 0 | 0 | [12 empty] | 0 |  |  |  | 314.6776 | 3310 | 64.91859
70 | 113.18 | 107.3 | 77.33 | [9 empty] | 1 | 0 | [17 empty] | 315.6437 | 21908 | 167.0154
71 | 117.16 | 112.29 | 46.06 | [9 empty] | 1 | 0 | [17 empty] | 315.5749 | 228 | 17.03815
72 | 61.06 | 143.68 | 7.92 | 78.32633 | 93.64347 | 77.10912 | [7 empty] | 1 | 1 | 33.69089 | 58.43045 | 0.4356018 | [6 empty] | 1 |  |  | 1 | 20 |  |  | 315.7125 | 9183 | 108.1303 | 28.91917 |  |  | 0.1849621 |  |  | 0.2113121
73 | 116.61 | 109.32 | 46.34 | [10 empty] | 0 | 0 | [12 empty] | 0 |  |  |  | 315.506 | 414 | 22.95912
74 | 113.35 | 111.04 | 42.09 | 102.3772 | 60.12387 | 103.029 | [7 empty] | 1 | 1 | 18.58554 | 90.64962 | -0.01074648 | [6 empty] | 0 |  |  | 0 |  |  |  | 315.7813 | 41437 | 229.6938 | 4.438293
75 | 136.62 | 146.22 | 71.08 | [10 empty] | 0 | 0 | [12 empty] | 0 |  |  |  | 315.2303 | 256 | 18.05407
76 | 60.11 | 144.15 | 7.58 | [9 empty] | 1 | 0 | [17 empty] | 316.5362 | 832 | 32.54743
77 | 167.13 | 35.24 | 34.33 |  |  |  | 124.9512 | 75.73461 | 240.5509 |  |  |  |  | 1 | 1 |  |  |  | 59.10922 | 40.58399 | 0.3899057 |  |  |  |  | 1 |  | 1 |  | 25 |  | 318.5108 | 85045 | 329.0633 |  | 36.25888 |  |  | 0.07597322 |  |  | 0.09421833
78 | 115.98 | 122.69 | 23.59 | [10 empty] | 0 | 0 | [12 empty] | 0 |  |  |  | 317.9004 | 24071 | 175.0661
79 | 132.81 | 84.08 | 86.85 | 83.53269 | 60.52056 | 163.0637 | 129.2373 | 135.9823 | 265.4886 |  |  |  |  | 2 | 2 | 27.48541 | 81.12298 | 0.1368964 | 45.14316 | 102.6158 | -0.154054 |  |  |  | 1 | 0 |  | 1 | 8 |  |  | 319.3886 | 8753 | 105.5683 | 19.33793 | 2.398155 |  | 0.07578032 |  |  | 0.08031134
80 | 168.92 | 66.94 | 19.87 | [9 empty] | 1 | 0 | [17 empty] | 319.2539 | 1535 | 44.20885
81 | 123.35 | 107.77 | 51.67 | 103.5851 | 59.37069 | 114.1206 | [7 empty] | 1 | 1 | 24.79462 | 87.32402 | 0.04238385 | [6 empty] | 1 |  |  | 1 | 11 |  |  | 319.8593 | 15466 | 140.3279 | 6.525412 |  |  | 0.07838783 |  |  | 0.07889897
82 | 64.9 | 109.47 | 84.33 | [6 empty] | 111.0956 | 84.21011 | 30.28956 |  | 1 | 1 | [6 empty] | 7.549456 | 85.12965 | 0.08416532 |  |  | 1 | 1 |  |  | 8 | 319.7249 | 13092 | 129.1095 |  |  | 7.429287 |  |  | 0.06196293 |  |  | 0.0624875
83 | 157.21 | 48.58 | 29.17 | [10 empty] | 0 | 0 | [12 empty] | 0 |  |  |  | 320.2616 | 1111 | 37.61076
84 | 13.74 | 155.84 | 43.73 | [6 empty] | 99.91706 | 130.6995 | 58.78601 |  | 1 | 1 | [6 empty] | 61.99613 | 42.18982 | 0.3478869 |  |  | 1 | 1 |  |  | 9 | 321.6618 | 23806 | 174.0998 |  |  | 6.497247 |  |  | 0.05169449 |  |  | 0.05202865
85 | 22.95 | 59.98 | 46.8 | [9 empty] | 1 | 0 | [17 empty] | 321.7281 | 2063 | 51.25127
86 | 0.32 | 80.33 | 63.82 | [9 empty] | 1 | 0 | [17 empty] | 321.6618 | 1699 | 46.51058
87 | 25.39 | 59.76 | 45.91 | [9 empty] | 1 | 0 | [17 empty] | 322.5221 | 318 | 20.12188
88 | 41.03 | 79.92 | 11.65 | [6 empty] | 77.47273 | 118.1624 | 317.9179 |  | 1 | 1 | [6 empty] | 33.03734 | 75.85177 | 0.2049106 |  |  | 1 | 1 |  |  | 17 | 321.263 | 8335 | 103.0168 |  |  | 9.584593 |  |  | 0.1650217 |  |  | 0.1673579
89 | 150.47 | 85.5 | 12.23 |  |  |  | 99.61458 | 96.78307 | 191.1394 |  |  |  |  | 1 | 1 |  |  |  | 35.11574 | 56.20278 | 0.4550122 |  |  |  |  | 1 |  | 1 |  | 17 |  | 322.4561 | 48683 | 248.9681 |  | 1.263944 |  |  | 0.06828184 |  |  | 0.06829845
90 | 71.21 | 143.96 | 89.26 |  |  |  | 253.3301 | 164.0319 | 91.58277 |  |  |  |  | 1 | 1 |  |  |  | 80.60447 | 159.3723 | -0.1527829 |  |  |  |  | 0 |  | 0 |  |  |  | 323.5087 | 1642 | 45.72373 |  | 79.95293
91 | 162.37 | 91.85 | 74.26 | 121.4102 | 57.0308 | 146.2475 |  |  |  | 213.2276 | 79.97207 | 10.35565 |  | 2 | 2 | 55.47811 | 61.87387 | 0.2671603 |  |  |  | 97.57237 | 163.8882 | 0.1266024 | 1 |  | 1 | 2 | 4 |  | 4 | 323.9668 | 3619 | 67.88117 | 16.5453 |  | 4.525836 | 0.0589265 |  | 0.0589265 | 0.06147174 |  | 0.05911082
92 | 62.16 | 85.61 | 24 | [10 empty] | 0 | 0 | [12 empty] | 0 |  |  |  | 324.5536 | 1839 | 48.38892
93 | 112.03 | 68.32 | 17.94 |  |  |  | 63.46572 | 89.89198 | 207.8612 | 149.3612 | 105.2549 | 315.6532 | 1 | 2 | [17 empty] | 325.0731 | 3339 | 65.20235
94 | 155.77 | 136.23 | 102.14 | 104.4477 | 106.1051 | 133.2611 | [7 empty] | 1 | 1 | 47.50695 | 42.49339 | 0.4980841 | [6 empty] | 1 |  |  | 1 | 24 |  |  | 327.259 | 180028 | 478.768 | 33.78237 |  |  | 0.05012867 |  |  | 0.06031201
95 | 98.09 | 143.06 | 99.29 | 46.89445 | 108.9415 | 126.4647 |  |  |  | 136.5133 | 101.0804 | 61.70815 |  | 2 | 2 | 44.34385 | 83.74236 | 0.07795182 |  |  |  | 45.03298 | 84.74105 | 0.06477406 | 1 |  | 1 | 2 | 10 |  | 3 | 326.8119 | 89410 | 337.4024 | 38.69748 |  | 33.47394 | 0.0296382 |  | 0.008891461 | 0.03797541 |  | 0.01065948
96 | 8.47 | 104.96 | 91.27 | 323.5351 | 78.05252 | 149.9892 | [7 empty] | 1 | 1 | 104.1406 | 145.6396 | 0.2016731 | [6 empty] | 1 |  |  | 1 | 4 |  |  | 325.2674 | 492 | 25.02866 | 1.629985 |  |  | 0.1598168 |  |  | 0.1598815
97 | 50.23 | 73.18 | 10.98 |  |  |  | 359.5114 | 88.02388 | 199.9056 | 84.39303 | 113.0353 | 313.0103 |  | 2 | 2 |  |  |  | 66.13708 | 148.0912 | -0.3434184 | 23.25088 | 78.14425 | 0.1887629 |  | 0 | 1 | 1 |  |  | 2 | 327.8315 | 3959 | 70.99828 |  | 1.378933 | 3.256879 |  |  | 0.0281697 |  |  | 0.02821527
98 | 122.13 | 77 | 25.69 | [10 empty] | 0 | 0 | [12 empty] | 0 |  |  |  | 328.0851 | 563 | 26.77375
99 | 171.28 | 104.92 | 110.63 | 120.2057 | 91.97963 | 162.5469 | 205.7102 | 150.5903 | 313.8932 |  |  |  |  | 2 | 2 | 55.80736 | 35.1105 | 0.4597222 | 92.12113 | 114.209 | 0.0151775 |  |  |  | 1 | 1 |  | 2 | 14 | 5 |  | 328.7799 | 7640 | 98.62834 | 9.349675795 | 38.89177 |  | 0.141947 | 0.05069537 |  | 0.1438581 | 0.06513324
100 | 3.06 | 87.21 | 114.96 |  |  |  | 30.16403 | 133.1255 | 305.2741 |  |  |  | 1 | 1 | [17 empty] | 329.8458 | 12625 | 126.7858
101 | 41.86 | 106.75 | 29.09 | [6 empty] | 96.88994 | 124.4058 | 354.7329 |  | 1 | 1 | [6 empty] | 35.79242 | 78.14604 | 0.1666229 |  |  | 1 | 1 |  |  | 5 | 332.0713 | 4857 | 78.6392 |  |  | 28.33735 |  |  | 0.06358152 |  |  | 0.07223792
102 | 118.88 | 92.94 | 64.76 | 84.14765 | 52.05108 | 136.2251 | [7 empty] | 1 | 1 | 22.65151 | 95.89401 | -0.09476757 | [6 empty] | 0 |  |  | 0 |  |  |  | 331.8262 | 5091 | 80.51126 | 18.27447
103 | 77.83 | 76.4 | 36.39 | [6 empty] | 124.8602 | 99.32232 | 334.4914 |  | 1 | 1 | [6 empty] | 11.76418 | 99.21527 | -0.1567804 |  |  | 0 | 0 |  |  |  | 332.0713 | 2350 | 54.70021 |  |  | 2.332338
104 | 112.38 | 95.75 | 15.4 | 128.4627 | 45.80948 | 69.52616 |  |  |  | 157.5826 | 127.7489 | 333.6331 |  | 2 | 2 | 34.49842 | 114.1419 | -0.3370719 |  |  |  | 47.19109 | 134.8654 | -0.479388 | 0 |  | 0 | 0 |  |  |  | 333.2886 | 24682 | 177.2741 | 19.39221 |  | 23.34729
105 | 103.71 | 78.01 | 94.86 | [9 empty] | 1 | 0 | [17 empty] | 332.8033 | 517 | 25.65667
106 | 56.02 | 57.79 | 20.77 | [10 empty] | 0 | 0 | [12 empty] | 0 |  |  |  | 333.2886 | 988 | 35.46774
107 | 176.55 | 129.88 | 26.65 |  |  |  | 105.7908 | 131.7581 | 156.8435 | 250.0737 | 136.6515 | 20.95805 | 1 | 2 | [17 empty] | 333.5303 | 22715 | 170.0636
108 | 57.7 | 50.82 | 16.64 | [6 empty] | 92.67312 | 91.74435 | 304.3224 | 1 | 1 | [17 empty] | 334.3122 | 9730 | 111.3042
109 | 109.55 | 51.64 | 51.76 | 25.13441 | 17.06906 | 187.9668 | [7 empty] | 1 | 1 | 61.28727 | 134.4755 | -0.3365832 | [6 empty] | 0 |  |  | 0 |  |  |  | 335.3849 | 8036 | 101.1521 | 61.28739
110 | 105.04 | 78.96 | 94.17 | [6 empty] | 156.4912 | 56.47564 | 13.06751 |  | 1 | 1 | [6 empty] | 44.57832 | 134.5753 | -0.499919 |  |  | 0 | 0 |  |  |  | 334.85 | 29999 | 195.4377 |  |  | 24.4418
111 | 99.45 | 89.67 | 82.97 |  |  |  | 90.61042 | 141.126 | 258.755 |  |  |  |  | 1 | 1 |  |  |  | 26.12145 | 114.16 | -0.3674826 |  |  |  |  | 0 |  | 0 |  |  |  | 334.3122 | 25519 | 180.2548 |  | 25.46687
112 | 101.63 | 46.36 | 106.16 |  |  |  | 114.3974 | 97.05718 | 281.7098 |  |  |  |  | 1 | 1 |  |  |  | 26.21915 | 77.15113 | 0.1994996 |  |  |  |  | 1 |  | 1 |  | 12 |  | 335.5034 | 5675 | 85.00373 |  | 18.39524 |  |  | 0.1411703 |  |  | 0.1487722
113 | 168.57 | 118.4 | 115 | 114.7552 | 103.439 | 154.2861 | [7 empty] | 1 | 1 | 53.96202 | 36.0423 | 0.4757066 | [6 empty] | 1 |  |  | 1 | 19 |  |  | 336.3286 | 12062 | 123.9267 | 23.19613 |  |  | 0.1533165 |  |  | 0.1668003
114 | 115.1 | 150.31 | 0.26 | 138.5927 | 101.2995 | 75.48927 | 46.05874 | 122.453 | 125.9421 |  |  |  |  | 2 | 2 | 52.38663 | 76.8102 | 0.1392636 | 54.01806 | 79.54689 | 0.1065961 |  |  |  | 1 | 1 |  | 2 | 14 | 7 |  | 336.3873 | 15453 | 140.2689 | 36.31823 | 51.42419 |  | 0.09980828 | 0.04990414 |  | 0.1238716 | 0.08003236
115 | 92.99 | 27.68 | 35.13 |  |  |  | 49.84219 | 70.45415 | 246.2248 |  |  |  |  | 1 | 1 |  |  |  | 48.79672 | 73.00041 | 0.1925903 |  |  |  |  | 1 |  | 1 |  | 9 |  | 337.7844 | 21068 | 163.7822 |  | 42.74622 |  |  | 0.05495102 |  |  | 0.07482771
116 | 64.17 | 112.55 | 36.39 | 58.40645 | 60.84706 | 96.75914 |  |  |  | 122.3774 | 121.8418 | 5.02901 | 1 | 2 | [17 empty] | 338.0151 | 3546 | 67.19306
117 | 94.55 | 152.85 | 96.94 | 42.01234 | 114.0151 | 117.3643 |  |  |  | 136.4346 | 109.3733 | 67.25609 |  | 2 | 2 | 53.61914 | 79.71933 | 0.1058596 |  |  |  | 52.06726 | 77.13068 | 0.136919 | 1 |  | 1 | 2 | 6 |  | 8 | 337.4951 | 23369 | 172.4944 | 46.17719 |  | 42.87842 | 0.03478373 |  | 0.0463783 | 0.05023426 |  | 0.06328923
118 | 67.64 | 115.07 | 24.55 | 72.4466 | 63.27717 | 84.47289 | [6 empty] | 1 | 1 | [17 empty] | 338.8181 | 11742 | 122.2717
119 | 15.69 | 86.87 | 75.45 | [10 empty] | 0 | 0 | [12 empty] | 0 |  |  |  | 338.8181 | 3416 | 65.94988
120 | 95.94 | 135.51 | 57.15 | [10 empty] | 0 | 0 | [12 empty] | 0 |  |  |  | 339.2167 | 95.35 | 11.01832
121 | 80.85 | 113.87 | 19.92 | 89.78775 | 62.59027 | 79.61318 |  |  |  | 140.1719 | 135.488 | 356.4333 |  | 2 | 2 | 5.067882 | 90.98676 | -0.017154 |  |  |  | 41.23311 | 121.1722 | -0.3892616 | 0 |  | 0 | 0 |  |  |  | 339.2736 | 37660 | 218.9753 | 1.77526 |  | 38.44879
122 | 176.1 | 105.35 | 64.7 | 145.7189 | 62.49846 | 128.2365 |  |  |  | 228.2271 | 95.78003 | 14.9846 | 1 | 2 | [17 empty] | 339.103 | 273 | 18.64388
123 | 88.01 | 67.71 | 12.07 | [6 empty] | 121.7156 | 107.9227 | 310.6616 |  | 1 | 1 | [6 empty] | 15.27245 | 97.55888 | -0.1268993 |  |  | 0 | 0 |  |  |  | 341.1264 | 12385 | 125.575 |  |  | 2.281517
124 | 136.39 | 80.98 | 40.54 |  |  |  | 95.36734 | 114.163 | 214.6511 |  |  |  |  | 1 | 1 |  |  |  | 27.83493 | 74.98305 | 0.2291255 |  |  |  |  | 1 |  | 1 |  | 30 |  | 341.0153 | 56956 | 269.2928 |  | 8.765566 |  |  | 0.1114029 |  |  | 0.1127194
125 | 9.87 | 29.72 | 78.85 | [9 empty] | 1 | 0 | [17 empty] | 340.7369 | 1228 | 39.5416
126 | 27.11 | 129.83 | 52.44 | [6 empty] | 89.62472 | 118.2913 | 30.16939 |  | 1 | 1 | [6 empty] | 46.80215 | 52.7591 | 0.4142491 |  |  | 1 | 1 |  |  | 3 | 340.4015 | 4947 | 79.36445 |  |  | 38.3146 |  |  | 0.0378003 |  |  | 0.04817666
127 | 70.5 | 94.11 | 5.1 | [6 empty] | 109.0868 | 133.4071 | 322.1341 |  | 1 | 1 | [6 empty] | 25.18047 | 106.8178 | -0.2618351 |  |  | 0 | 0 |  |  |  | 343.5841 | 74947 | 308.9102 |  |  | 24.97327
128 | 95.26 | 80.85 | 28.39 | 97.88687 | 28.88645 | 86.70822 |  |  |  | 140.1574 | 108.0511 | 332.1686 | 1 | 2 | [17 empty] | 344.0658 | 13.878 | 4.203572
129 | 29.53 | 69.68 | 90.89 | [6 empty] | 86.66684 | 53.61715 | 1.619891 |  | 1 | 1 | [6 empty] | 45.23262 | 67.07575 | 0.2743074 |  |  | 1 | 1 |  |  | 9 | 344.5443 | 9609 | 110.6099 |  |  | 31.54595 |  |  | 0.08136701 |  |  | 0.09547644
130 | 104.15 | 103.62 | 49.82 | [6 empty] | 158.0514 | 106.2802 | 4.769242 | 1 | 1 | [17 empty] | 346.0114 | 55797 | 266.5388
131 | 94.59 | 107.97 | 38.79 | 86.29446 | 56.57649 | 100.0299 | [7 empty] | 1 | 1 | 7.779304 | 97.5562 | -0.1302885 | [6 empty] | 0 |  |  | 0 |  |  |  | 346.8351 | 2443 | 55.77207 | 7.746714
132 | 0.48 | 80.56 | 21.4 |  |  |  | 312.2146 | 100.5245 | 200.9067 | 42.3143 | 112.581 | 326.6102 |  | 2 | 2 |  |  |  | 113.6086 | 147.137 | 0.3363965 | 69.48898 | 45.60916 | 0.2451132 |  | 1 | 1 | 2 |  | 17 | 33 | 345.9077 | 13612 | 131.6485 |  | 0.5941655 | 7.293214 |  | 0.1291317 | 0.2506674 |  | 0.1291387 | 0.252712
133 | 34.93 | 74.93 | 62.77 | [6 empty] | 88.32802 | 78.64755 | 349.6496 | 1 | 1 | [17 empty] | 346.6814 | 6133 | 88.36729
134 | 95.23 | 133.95 | 22.44 | 101.2361 | 82.23526 | 84.51439 | [7 empty] | 1 | 1 | 20.03651 | 73.09861 | 0.273129 | [6 empty] | 1 |  |  | 1 | 3 |  |  | 347.1411 | 18605 | 153.9111 | 18.11532 |  |  | 0.01949177 |  |  | 0.02050832
135 | 134.02 | 120.46 | 6.52 |  |  |  | 75.81485 | 112.9066 | 158.3922 |  |  |  |  | 1 | 1 |  |  |  | 32.68738 | 71.84356 | 0.2622625 |  |  |  |  | 1 |  | 1 |  | 9 |  | 347.5974 | 18271 | 152.5233 |  | 29.93367 |  |  | 0.05900737 |  |  | 0.06809038
136 | 146.43 | 68.85 | 94.8 | 88.86659 | 57.65235 | 182.7033 | 150.8271 | 120.6781 | 275.2062 |  |  |  | 1 | 2 | [17 empty] | 348.2503 | 14260 | 134.7457
137 | 91.59 | 130.81 | 55.1 | [10 empty] | 0 | 0 | [12 empty] | 0 |  |  |  | 347.5468 | 4101 | 72.26033
138 | 71.65 | 87.21 | 10.69 | [6 empty] | 110.2307 | 124.5296 | 322.2269 | 1 | 1 | [17 empty] | 348.4497 | 9371 | 109.2315
139 | 135.68 | 65.55 | 30.97 |  |  |  | 92.82635 | 96.56417 | 218.215 |  |  |  |  | 1 | 1 |  |  |  | 25.0694 | 66.02704 | 0.3680296 |  |  |  |  | 1 |  | 1 |  | 13 |  | 348.797 | 6094 | 88.08588 |  | 9.593586 |  |  | 0.1475832 |  |  | 0.1496765
140 | 117.94 | 90.93 | 53.79 | [10 empty] | 0 | 0 | [12 empty] | 0 |  |  |  | 348.8465 | 2670 | 58.30566
141 | 16.23 | 89.73 | 68.47 | 337.5686 | 51.69447 | 142.4449 |  |  |  | 67.94983 | 83.1675 | 5.02494 |  | 2 | 2 | 90.63553 | 131.3234 | 0.007324068 |  |  |  | 48.13099 | 43.04084 | 0.4878027 | 1 |  | 1 | 2 | 5 |  | 25 | 349.093 | 5598 | 84.42508 | 2.331268 |  | 3.945244 | 0.0592241 |  | 0.2961205 | 0.05927316 |  | 0.2968239
142 | 28.74 | 79.84 | 27.53 |  |  |  | 342.5463 | 104.4725 | 205.6481 | 73.0668 | 107.9276 | 330.7882 |  | 2 | 2 |  |  |  | 84.16089 | 150.5845 | -0.08861967 | 39.67861 | 60.11091 | 0.3835281 |  | 0 | 1 | 1 |  |  | 12 | 349.2895 | 7812 | 99.73238 |  | 2.343962 | 4.192492 |  |  | 0.120322 |  |  | 0.1206448
143 | 120.91 | 106.7 | 87.89 | 77.68095 | 77.03941 | 146.3577 | [7 empty] | 1 | 1 | 9.316999 | 81.45328 | 0.1466553 | [6 empty] | 1 |  |  | 1 | 9 |  |  | 349.5829 | 13692 | 132.0348 | 2.199539 |  |  | 0.06816383 |  |  | 0.06821409
144 | 157.22 | 83.25 | 57.75 | 122.4968 | 40.10109 | 135.8763 | 125.8513 | 126.1187 | 229.0044 |  |  |  | 1 | 2 | [17 empty] | 350.4055 | 29364 | 193.3582
145 | 157.22 | 83.25 | 57.75 | [9 empty] | 1 | 0 | [17 empty] | 350.4055 | 29364 | 193.3582
146 | 132.29 | 111.37 | 25.51 | [9 empty] | 1 | 0 | [17 empty] | 350.02 | 2814 | 59.8573
147 | 130.25 | 59.02 | 3.35 |  |  |  | 75.28468 | 73.89335 | 207.0197 | 156.8087 | 104.3262 | 299.1079 |  | 2 | 2 |  |  |  | 28.24254 | 71.7283 | 0.2761992 | 54.81079 | 108.1286 | -0.1793094 |  | 1 | 0 | 1 |  | 22 |  | 351.2153 | 30793 | 198.0072 |  | 26.14741 | 8.551465 |  | 0.1111071 |  |  | 0.1237736
148 | 124.19 | 22.56 | 81.97 |  |  |  | 117.6269 | 74.38373 | 266.81 |  |  |  |  | 1 | 1 |  |  |  | 49.36621 | 52.31803 | 0.3980776 |  |  |  |  | 1 |  | 1 |  | 8 |  | 351.1207 | 15805 | 141.8575 |  | 41.56616 |  |  | 0.05639462 |  |  | 0.07537472
149 | 52.41 | 30.07 | 89.47 | [10 empty] | 0 | 0 | [12 empty] | 0 |  |  |  | 350.5494 | 1378 | 41.88704
150 | 48.45 | 31.97 | 92.38 |  |  |  | 50.33577 | 83.94926 | 271.2669 |  |  |  | 1 | 1 | [17 empty] | 350.7405 | 298 | 19.47884
151 | 94.04 | 96.97 | 109.44 | 43.09915 | 86.06428 | 167.9883 | [7 empty] | 1 | 1 | 21.56189 | 110.6012 | -0.3272385 | [6 empty] | 0 |  |  | 0 |  |  |  | 351.6388 | 28993 | 192.1329 | 1.683773
152 | 42.51 | 48.29 | 89.94 | 328.6191 | 45.22666 | 204.4736 | 42.46195 | 100.29 | 269.9545 | 116.3457 | 45.31271 | 335.4914 | 1 | 3 | [17 empty] | 351.6388 | 1174 | 38.66243
153 | 125.45 | 98.69 | 29.64 |  |  |  | 74.20119 | 118.5715 | 191.9552 |  |  |  |  | 1 | 1 |  |  |  | 23.35418 | 87.39981 | 0.04164955 |  |  |  |  | 1 |  | 1 |  | 9 |  | 352.1514 | 3096 | 62.78495 |  | 2.493715 |  |  | 0.1433465 |  |  | 0.1434823
154 | 131.12 | 55.82 | 54.24 | 59.20544 | 19.8976 | 176.3415 | [7 empty] | 1 | 1 | 59.3806 | 112.1712 | -0.1922094 | [6 empty] | 0 |  |  | 0 |  |  |  | 351.9657 | 2508 | 56.50916 | 56.68248
155 | 44.02 | 21.23 | 26.35 | [6 empty] | 90.17891 | 65.43267 | 289.3562 |  | 1 | 1 | [6 empty] | 49.76505 | 41.38228 | 0.4846464 |  |  | 1 | 1 |  |  | 5 | 351.6388 | 7172 | 95.55979 |  |  | 48.5762 |  |  | 0.05232326 |  |  | 0.07908315
156 | 37.33 | 20.6 | 32.96 | [6 empty] | 89.14869 | 63.24013 | 290.5467 | 1 | 1 | [17 empty] | 352.1514 | 908 | 34.00149
157 | 99.79 | 40.76 | 11.16 | [6 empty] | 131.1401 | 85.46948 | 295.5347 |  | 1 | 1 | [6 empty] | 39.14432 | 82.96591 | 0.0949748 |  |  | 1 | 1 |  |  | 7 | 352.4748 | 5774 | 85.74197 |  |  | 27.73481 |  |  | 0.0816403 |  |  | 0.09223736
158 | 64.52 | 70.59 | 24.26 | [6 empty] | 105.6031 | 103.269 | 321.8635 |  | 1 | 1 | [6 empty] | 5.647381 | 84.37034 | 0.097622 |  |  | 1 | 1 |  |  | 27 | 352.3826 | 4695 | 77.31662 |  |  | 3.278497 |  |  | 0.3492134 |  |  | 0.3497859
159 | 153.54 | 108.7 | 91.49 | 109.0037 | 80.85797 | 147.4641 | [7 empty] | 1 | 1 | 41.05431 | 54.31442 | 0.4398869 | [6 empty] | 1 |  |  | 1 | 26 |  |  | 353.0694 | 7919 | 100.4131 | 5.161933 |  |  | 0.2589304 |  |  | 0.2599848
160 | 23.26 | 14.51 | 54.24 | [9 empty] | 1 | 0 | [17 empty] | 353.0239 | 201 | 15.99754
161 | 72.58 | 86.37 | 21 | [9 empty] | 1 | 0 | [17 empty] | 353.2508 | 596 | 27.54725
162 | 71.55 | 85.23 | 21.47 | [9 empty] | 1 | 0 | [17 empty] | 353.4314 | 362 | 21.46888
163 | 41.57 | 157.37 | 48.72 | 26.29023 | 106.3254 | 97.39335 | 280.7873 | 142.7613 | 114.8029 | 124.5893 | 128.8711 | 61.00905 | 1 | 3 | [17 empty] | 353.0694 | 42577 | 232.832
164 | 157.19 | 102.55 | 97.53 | 109.653 | 80.7813 | 156.0363 | [7 empty] | 1 | 1 | 43.31111 | 51.04896 | 0.4574352 | [6 empty] | 1 |  |  | 1 | 28 |  |  | 352.7044 | 7758 | 99.38708 | 1.819918 |  |  | 0.2817267 |  |  | 0.2818689
165 | 176 | 91.61 | 101.61 | 125.7722 | 76.63177 | 167.1548 | 190.9547 | 142.0811 | 289.1078 | 219.077 | 59.61688 | 29.96024 |  | 3 | 3 | 61.45077 | 34.83458 | 0.3922738 | 91.49997 | 102.2826 | 0.005568599 | 105.291 | 134.4088 | 0.184545 | 1 | 1 | 1 | 3 | 3 | 2 | 4 | 353.3863 | 1017 | 35.98451 | 6.487798 | 27.31818 | 15.41677 | 0.08336922 | 0.05557948 | 0.111159 | 0.08390656 | 0.06255627 | 0.115308
166 | 151.38 | 68.82 | 89.47 | 93.70102 | 53.43754 | 179.5067 | [6 empty] | 1 | 1 | [17 empty] | 353.6562 | 29615 | 194.1829
167 | 147.26 | 120.5 | 102.49 | 98.15288 | 96.21085 | 145.7466 | [7 empty] | 1 | 1 | 36.22732 | 53.77723 | 0.4766876 | [6 empty] | 1 |  |  | 1 | 37 |  |  | 354.2794 | 11333 | 120.1234 | 2.312888 |  |  | 0.3080167 |  |  | 0.3082678
168 | 162.81 | 135.58 | 95.25 | 115.776 | 102.053 | 130.5378 | [7 empty] | 1 | 1 | 52.77269 | 39.77859 | 0.4649398 | [6 empty] | 1 |  |  | 1 | 18 |  |  | 354.4998 | 14883 | 137.6576 | 3.896658 |  |  | 0.1307592 |  |  | 0.1310622
169 | 127.78 | 56.03 | 113.59 |  |  |  | 146.8138 | 104.7678 | 290.0736 |  |  |  |  | 1 | 1 |  |  |  | 48.77014 | 98.27579 | -0.09486689 |  |  |  |  | 0 |  | 0 |  |  |  | 353.9689 | 2569 | 57.19224 |  | 9.731768
170 | 120.36 | 127.58 | 63.4 | [10 empty] | 0 | 0 | [12 empty] | 0 |  |  |  | 354.6752 | 890 | 33.66279
171 | 168.61 | 33.87 | 100.88 | [6 empty] | 266.739 | 37.00236 | 314.4375 |  | 1 | 1 | [6 empty] | 105.8452 | 144.1822 | 0.2214026 |  |  | 1 | 1 |  |  | 12 | 354.7626 | 14628 | 136.4733 |  |  | 64.98915 |  |  | 0.08792932 |  |  | 0.207974
172 | 51.86 | 75.72 | 97.22 | [9 empty] | 1 | 0 | [17 empty] | 354.6314 | 79 | 10.02925
173 | 155.5 | 129.15 | 60.9 | [10 empty] | 0 | 0 | [12 empty] | 0 |  |  |  | 355.197 | 306 | 19.73857
174 | 114.77 | 129.87 | 63.65 | 88.71344 | 83.75448 | 115.3296 | [7 empty] | 1 | 1 | 19.85763 | 70.20418 | 0.3185319 | [6 empty] | 1 |  |  | 1 | 12 |  |  | 355.7121 | 5171 | 81.14137 | 17.22327 |  |  | 0.14789 |  |  | 0.154833
175 | 52.36 | 75.45 | 96.03 | 357.9592 | 62.31966 | 177.1437 |  |  |  | 105.4029 | 52.89204 | 11.0282 |  | 2 | 2 | 65.86782 | 155.5318 | -0.3721255 |  |  |  | 31.33938 | 89.84395 | 0.002326211 | 0 |  | 1 | 1 |  |  | 26 | 355.4983 | 26659 | 184.2371 | 23.46443 |  | 28.38432 |  |  | 0.1411225 |  |  | 0.1604068
176 | 44.12 | 129.6 | 112.6 | [6 empty] | 72.84231 | 84.8416 | 61.97257 |  | 1 | 1 | [6 empty] | 34.12737 | 61.73189 | 0.3920409 |  |  | 1 | 1 |  |  | 32 | 355.6694 | 15861 | 142.1086 |  |  | 17.73369 |  |  | 0.2251799 |  |  | 0.2364137
177 | 53.36 | 138.46 | 16.37 | [9 empty] | 1 | 0 | [17 empty] | 355.1105 | 746 | 30.81942
178 | 63.47 | 79.27 | 93.96 | [6 empty] | 114.8068 | 56.83022 | 13.20347 |  | 1 | 1 | [6 empty] | 24.25772 | 97.81673 | -0.1239965 |  |  | 0 | 0 |  |  |  | 355.2833 | 523 | 25.80512 |  |  | 24.75311
179 | 56.48 | 137.93 | 15.29 | [9 empty] | 1 | 0 | [17 empty] | 355.5839 | 2300 | 54.11516
180 | 112.27 | 55.14 | 15.79 |  |  |  | 61.88985 | 79.86623 | 216.6688 | 146.8547 | 95.68012 | 306.2326 |  | 2 | 2 |  |  |  | 25.1159 | 82.86234 | 0.1125056 | 43.52317 | 104.2131 | -0.1780322 |  | 1 | 0 | 1 |  | 8 |  | 355.6694 | 3944 | 70.86365 |  | 24.57261 | 15.24264 |  | 0.1128929 |  |  | 0.1241352
181 | 17.2 | 120.13 | 27.24 |  |  |  | 313.8381 | 128.3888 | 168.831 | 81.53416 | 132.6748 | 8.401192 |  | 2 | 2 |  |  |  | 99.9179 | 159.4813 | 0.1613098 | 56.8509 | 57.47102 | 0.2940392 |  | 1 | 1 | 2 |  | 10 | 3 | 356.4718 | 18761 | 154.555 |  | 38.66353 | 41.2119574 |  | 0.06470189 | 0.01941057 |  | 0.08286315 | 0.0258024
182 | 36.22 | 59.74 | 77.61 | [9 empty] | 1 | 0 | [17 empty] | 357.2568 | 84049 | 327.1307
183 | 1.83 | 71.99 | 38.31 | [6 empty] | 49.13548 | 94.96888 | 332.4989 |  | 1 | 1 | [6 empty] | 64.14972 | 34.44216 | 0.3595854 |  |  | 1 | 1 |  |  | 7 | 356.8871 | 647 | 28.70167 |  |  | 7.112325 |  |  | 0.2438882 |  |  | 0.2457794
184 | 78.95 | 44.34 | 17.41 | 203.8316 | 12.08624 | 316.6843 | [6 empty] | 1 | 1 | [17 empty] | 357.4605 | 4737 | 77.66167
185 | 154.77 | 104.36 | 34.66 | [9 empty] | 1 | 0 | [17 empty] | 357.5821 | 555 | 26.58285
186 | 62.21 | 43.69 | 102.86 |  |  |  | 72.3487 | 94.90436 | 278.8766 |  |  |  |  | 1 | 1 |  |  |  | 29.75945 | 67.29968 | 0.3350161 |  |  |  |  | 1 |  | 1 |  | 14 |  | 357.2977 | 9642 | 110.7997 |  | 2.774736 |  |  | 0.1263541 |  |  | 0.1265024
187 | 51.4 | 109.95 | 107.34 | [10 empty] | 0 | 0 | [12 empty] | 0 |  |  |  | 357.4199 | 1279 | 40.35435
188 | 46.34 | 154.49 | 111.93 | [6 empty] | 76.83607 | 106.7662 | 73.89784 |  | 1 | 1 | [6 empty] | 46.21291 | 44.92492 | 0.4899449 |  |  | 1 | 1 |  |  | 14 | 357.5416 | 2077 | 51.42488 |  |  | 41.49443 |  |  | 0.2722418 |  |  | 0.3634638
189 | 49.77 | 110.74 | 109.83 | [6 empty] | 82.56157 | 69.81198 | 50.00335 |  | 1 | 1 | [6 empty] | 23.80555 | 75.69133 | 0.2261187 |  |  | 1 | 1 |  |  | 3 | 358.144 | 3553 | 67.25935 |  |  | 0.2876865 |  |  | 0.04460346 |  |  | 0.04460403
190 | 47.9 | 156.77 | 111.66 | [6 empty] | 78.98557 | 108.782 | 75.02292 | 1 | 1 | [17 empty] | 358.2631 | 1425 | 42.59538
191 | 50.68 | 112.03 | 106.29 | 0.6089773 | 93.31361 | 154.4333 |  |  |  | 85.4491 | 72.71695 | 47.86761 |  | 2 | 2 | 66.11854 | 143.6926 | -0.3262458 |  |  |  | 21.80528 | 74.47261 | 0.2485456 | 0 |  | 1 | 1 |  |  | 10 | 358.3027 | 9110 | 107.6996 | 13.93488 |  | 2.486915 |  |  | 0.09285082 |  |  | 0.09293836
192 | 100.38 | 107.2 | 10.92 | [9 empty] | 1 | 0 | [17 empty] | 357.5416 | 955 | 34.87039
193 | 45.47 | 155.5 | 110.13 | [6 empty] | 77.55809 | 108.0244 | 73.7662 | 1 | 1 | [17 empty] | 358.1837 | 12782 | 127.5717
194 | 29.83 | 86.65 | 35.89 | [6 empty] | 78.46138 | 106.5808 | 341.9408 |  | 1 | 1 | [6 empty] | 36.99952 | 59.69019 | 0.4030542 |  |  | 1 | 1 |  |  | 18 | 358.8133 | 6655 | 92.05112 |  |  | 7.252538 |  |  | 0.1955435 |  |  | 0.1971206
195 | 176.18 | 102.18 | 70.67 | 140.9765 | 62.97763 | 135.6513 |  |  |  | 226.9351 | 89.271 | 16.12327 |  | 2 | 2 | 69.61922 | 55.56448 | 0.1969322 |  |  |  | 111.7256 | 155.1621 | 0.335922 | 1 |  | 1 | 2 | 4 |  | 7 | 358.8911 | 254 | 17.9834 | 7.785586 |  | 6.332179 | 0.2224273 |  | 0.3892478 | 0.2244967 |  | 0.3916371
196 | 98.11 | 130.12 | 104.28 | 46.84078 | 103.501 | 139.2017 | [7 empty] | 1 | 1 | 35.34039 | 93.12212 | -0.04442814 | [6 empty] | 0 |  |  | 0 |  |  |  | 358.4607 | 450 | 23.93654 | 29.23225
197 | 111.45 | 42.63 | 97.24 | [9 empty] | 1 | 0 | [17 empty] | 358.5394 | 209 | 16.31279
198 | 155.55 | 8.55 | 39.16 |  |  |  | 109.2365 | 57.66714 | 262.1586 | 218.952 | 55.44896 | 279.7123 |  | 2 | 2 |  |  |  | 61.44272 | 32.88642 | 0.401431 | 104.7032 | 131.3582 | 0.16771 |  | 1 | 1 | 2 |  | 3 | 9 | 359.0848 | 25507 | 180.2124 |  | 57.95686 | 59.95348 |  | 0.01664702 | 0.04994106 |  | 0.03137646 | 0.09974188
199 | 69.19 | 137.09 | 92.85 | [6 empty] | 111.3058 | 99.2009 | 54.58942 |  | 1 | 1 | [6 empty] | 30.04184 | 71.1523 | 0.2796547 |  |  | 1 | 1 |  |  | 4 | 358.6962 | 1794 | 47.79322 |  |  | 29.76238 |  |  | 0.08369388 |  |  | 0.09641135
200 | 42.22 | 85.27 | 1.97 | 75.87498 | 41.92868 | 45.50213 | [6 empty] | 1 | 1 | [19 empty] | 0
201 | 37.46 | 108.71 | 71.59 | [6 empty] | 88.06756 | 92.72489 | 21.73718 |  | 1 | 1 | [6 empty] | 28.85757 | 61.21035 | 0.4217918 |  |  | 1 | 1 |  |  | 40 | 359.4684 | 13303 | 130.1457 |  |  | 11.82341 |  |  | 0.3073478 |  |  | 0.3140099
202 | 154.54 | 87.83 | 14.55 |  |  |  | 103.7689 | 100.0504 | 190.7935 |  |  |  | 1 | 1 | [17 empty] | 359.5825 | 193 | 15.67594
203 | 155 | 113.2 | 42.34 | 144.034 | 62.28847 | 102.8195 | 96.48972 | 136.9169 | 185.9413 | 212.8628 | 117.5331 | 9.002908 |  | 3 | 3 | 59.64638 | 81.37395 | 0.07579262 | 53.58408 | 70.66801 | 0.1965201 | 92.95697 | 172.6904 | 0.05116677 | 1 | 1 | 1 | 3 | 3 | 2 | 5 | 359.6204 | 7191 | 95.68629 | 2.266117 | 38.71544 | 28.44444 | 0.03135245 | 0.02090164 | 0.05225409 | 0.03137699 | 0.02678798 | 0.05942831
204 | 11.07 | 80.92 | 84.63 | 320.9012 | 56.79837 | 164.2197 |  |  |  | 63.24565 | 65.07363 | 8.178563 |  | 2 | 2 | 100.8411 | 144.8999 | 0.1538824 |  |  |  | 56.22382 | 44.98016 | 0.3932522 | 1 |  | 1 | 2 | 11 |  | 35 | 360.1463 | 39459 | 224.1445 | 23.14849 |  | 18.79885 | 0.04907548 |  | 0.1561493 | 0.05337255 |  | 0.1649483
205 | 155.62 | 87.43 | 13.52 |  |  |  | 104.7493 | 98.99994 | 190.4487 |  |  |  |  | 1 | 1 |  |  |  | 40.46966 | 51.75115 | 0.4709635 |  |  |  |  | 1 |  | 1 |  | 5 |  | 359.9596 | 2774 | 59.43035 |  | 3.559186 |  |  | 0.0841321 |  |  | 0.08429468
206 | 99.72 | 87.72 | 73.08 |  |  |  | 80.15104 | 136.7867 | 244.8677 | 151.3331 | 78.30584 | 6.324419 |  | 2 | 2 |  |  |  | 22.60517 | 110.7233 | -0.3266699 | 35.98132 | 125.9813 | -0.4754274 |  | 0 | 0 | 0 |  |  |  | 360.0717 | 15252 | 139.3537 |  | 22.53863 | 7.752593
207 | 82.07 | 82.63 | 77.58 |  |  |  | 68.6314 | 133.1756 | 252.9931 | 134.3965 | 71.63816 | 5.037267 |  | 2 | 2 |  |  |  | 22.44767 | 110.2271 | -0.3195453 | 22.53026 | 110.2962 | -0.3203988 |  | 0 | 0 | 0 |  |  |  | 360.8079 | 5303 | 82.17049 |  | 18.15917 | 14.27668
208 | 161.16 | 157.6 | 53.75 | 141.7649 | 107.1186 | 99.24111 | 34.01895 | 144.2303 | 112.6742 |  |  |  |  | 2 | 2 | 66.57843 | 57.70584 | 0.2123673 | 75.49992 | 76.54733 | 0.05824923 |  |  |  | 1 | 1 |  | 2 | 4 | 10 |  | 360.8079 | 11248 | 119.672 | 42.69328 | 74.9486 |  | 0.03342468 | 0.0835617 |  | 0.04547612 | 0.3217804
209 | 145.47 | 96.5 | 30.44 |  |  |  | 95.29297 | 117.7985 | 194.4479 |  |  |  |  | 1 | 1 |  |  |  | 36.55291 | 68.75962 | 0.2910234 |  |  |  |  | 1 |  | 1 |  | 11 |  | 360.9888 | 3846 | 69.97771 |  | 18.8893 |  |  | 0.1571929 |  |  | 0.1661403
210 | 148.16 | 47.94 | 75.89 | 67.16451 | 34.94958 | 201.4772 | 136.9472 | 98.91479 | 259.4433 |  |  |  |  | 2 | 2 | 59.23005 | 81.05766 | 0.07952214 | 53.62462 | 71.18578 | 0.1912664 |  |  |  | 1 | 1 |  | 2 | 3 | 12 |  | 360.5892 | 4454 | 75.3061 | 55.95994 | 16.64634 |  | 0.03983741 | 0.1593496 |  | 0.07116716 | 0.1663199
211 | 44.42 | 116.91 | 46.83 | [6 empty] | 103.0534 | 116.0237 | 14.93294 | 1 | 1 | [17 empty] | 360.4791 | 103 | 11.4518
212 | 127.66 | 137.22 | 83.38 | 88.00961 | 97.62117 | 123.3655 | [7 empty] | 1 | 1 | 31.77043 | 58.8981 | 0.4391625 | [6 empty] | 1 |  |  | 1 | 14 |  |  | 360.7716 | 7871 | 100.1083 | 28.82165 |  |  | 0.1398486 |  |  | 0.1596218
213 | 135.68 | 119.31 | 88.85 | 93.19637 | 86.9015 | 138.3614 | [7 empty] | 1 | 1 | 26.67903 | 63.75096 | 0.3951873 | [6 empty] | 1 |  |  | 1 | 29 |  |  | 361.1685 | 5626 | 84.63596 | 14.19912 |  |  | 0.342644 |  |  | 0.3534419
214 | 30.31 | 129.97 | 52.44 | [6 empty] | 92.89168 | 118.3559 | 30.31052 |  | 1 | 1 | [6 empty] | 45.24365 | 55.85402 | 0.39521 |  |  | 1 | 1 |  |  | 11 | 361.3824 | 20367 | 161.0344 |  |  | 38.43113 |  |  | 0.0683084 |  |  | 0.0871997
215 | 150.67 | 65.78 | 6.39 |  |  |  | 98.01045 | 80.0617 | 203.0566 | 180.3078 | 109.0225 | 304.9114 |  | 2 | 2 |  |  |  | 37.70984 | 52.91611 | 0.4770316 | 75.77758 | 121.0186 | -0.1266066 |  | 1 | 0 | 1 |  | 18 |  | 361.9784 | 6824 | 93.21259 |  | 18.91883 | 2.687995 |  | 0.193107 |  |  | 0.2041345
216 | 17.02 | 115.72 | 69.27 | 345.6904 | 73.59448 | 126.4746 |  |  |  | 68.9226 | 98.79032 | 25.8777 |  | 2 | 2 | 89.15191 | 124.8347 | -0.008454719 |  |  |  | 48.72417 | 41.3233 | 0.4954203 | 0 |  | 1 | 1 |  |  | 56 | 362.3902 | 59326 | 274.8385 | 4.835869 |  | 19.52427 |  |  | 0.203756 |  |  | 0.2161867
217 | 21.35 | 107.85 | 89.76 | [6 empty] | 65.44988 | 79.42058 | 32.79514 |  | 1 | 1 | [6 empty] | 46.35494 | 51.3485 | 0.4310794 |  |  | 1 | 1 |  |  | 37 | 361.4532 | 6313 | 89.65468 |  |  | 3.921224 |  |  | 0.4126946 |  |  | 0.413663
218 | 0.75 | 114.56 | 70.05 | 328.7256 | 72.97809 | 127.7381 | [7 empty] | 1 | 1 | 105.6358 | 125.4337 | 0.1562583 | [6 empty] | 1 |  |  | 1 | 2 |  |  | 361.9437 | 962 | 34.99795 | 3.926819 |  |  | 0.05714621 |  |  | 0.05728068
219 | 17.57 | 109.71 | 88.32 | [6 empty] | 62.07978 | 81.70389 | 33.12296 | 1 | 1 | [17 empty] | 362.0475 | 1469 | 43.24799
220 | 59.86 | 96.79 | 88.76 | [10 empty] | 0 | 0 | [12 empty] | 0 |  |  |  | 362.5596 | 137 | 13.20734
221 | 96.77 | 134.9 | 36.19 | 91.86005 | 83.08786 | 94.4125 | [6 empty] | 1 | 1 | [17 empty] | 362.828 | 354 | 21.23033
222 | 1.87 | 51.02 | 73.43 | [10 empty] | 0 | 0 | [12 empty] | 0 |  |  |  | 362.6606 | 3120 | 63.02783
223 | 15.34 | 33.71 | 37.94 | [6 empty] | 66.50723 | 69.64179 | 303.273 |  | 1 | 1 | [6 empty] | 55.94439 | 35.58611 | 0.4554133 |  |  | 1 | 1 |  |  | 30 | 363.1588 | 22516 | 169.317 |  |  | 41.17812 |  |  | 0.1771824 |  |  | 0.2354063
224 | 67.34 | 69.57 | 76.02 | [9 empty] | 1 | 0 | [17 empty] | 363.581 | 2088 | 51.56088
225 | 36.45 | 31.01 | 112.28 | 322.6224 | 54.39423 | 231.1038 | 54.04421 | 81.25685 | 281.3979 |  |  |  |  | 2 | 2 | 95.98676 | 155.7935 | 0.09512805 | 52.02256 | 55.70688 | 0.3467053 |  |  |  | 1 | 1 |  | 2 | 6 | 18 |  | 363.4844 | 18869 | 154.9992 | 53.19453 | 34.14946 |  | 0.03870987 | 0.1161296 |  | 0.06461336 | 0.140325
226 | 148.61 | 135.19 | 53.86 | 129.9736 | 85.92199 | 106.6067 | [7 empty] | 1 | 1 | 50.99087 | 63.05226 | 0.28525 | [6 empty] | 1 |  |  | 1 | 9 |  |  | 363.3222 | 1287 | 40.48036 | 2.799921 |  |  | 0.2223301 |  |  | 0.2225958
227 | 52.85 | 42.05 | 112.64 |  |  |  | 70.51631 | 91.71662 | 284.9479 |  |  |  |  | 1 | 1 |  |  |  | 34.79567 | 62.23247 | 0.3825814 |  |  |  |  | 1 |  | 1 |  | 15 |  | 363.7729 | 4202 | 73.14474 |  | 23.35472 |  |  | 0.2050729 |  |  | 0.2233743
228 | 88.93 | 61.23 | 74.9 | [10 empty] | 0 | 0 | [12 empty] | 0 |  |  |  | 363.963 | 4882 | 78.84133
229 | 47.37 | 65.49 | 24.33 | [6 empty] | 87.82231 | 99.36289 | 318.518 |  | 1 | 1 | [6 empty] | 22.94115 | 68.83717 | 0.332465 |  |  | 1 | 1 |  |  | 27 | 364.0886 | 3437 | 66.15228 |  |  | 8.642999423 |  |  | 0.4081492 |  |  | 0.4128374
230 | 169.56 | 96.38 | 71.89 | 131.7075 | 59.03123 | 140.7042 |  |  |  | 220.3157 | 84.66738 | 12.38943 | 1 | 2 | [17 empty] | 363.9314 | 1285 | 40.44889
231 | 89.97 | 158.33 | 89.72 | 41.21086 | 115.1779 | 110.6317 |  |  |  | 139.1855 | 115.3339 | 69.21824 |  | 2 | 2 | 57.51307 | 74.99597 | 0.13905 |  |  |  | 57.72006 | 75.36669 | 0.1349197 | 1 |  | 1 | 2 | 9 |  | 13 | 364.3682 | 15335 | 139.7323 | 48.97732 |  | 49.27314 | 0.06440885 |  | 0.09303501 | 0.09813071 |  | 0.1425925
232 | 88.29 | 30.98 | 31.21 |  |  |  | 42.99172 | 71.47895 | 242.3357 | 135.3667 | 70.5801 | 298.5761 | 1 | 2 | [17 empty] | 364.3682 | 114 | 12.04779
233 | 91.63 | 31.01 | 27.19 | [6 empty] | 135.7425 | 72.07988 | 297.07 | 1 | 1 | [17 empty] | 364.6739 | 287 | 19.11596
234 | 32.58 | 105.54 | 35.28 |  |  |  | 338.8036 | 127.1165 | 189.49 | 87.38381 | 118.8442 | 357.5836 |  | 2 | 2 |  |  |  | 82.63361 | 157.0105 | -0.1180306 | 39.16051 | 66.02671 | 0.3150452 |  | 0 | 1 | 1 |  |  | 31 | 364.5217 | 8564 | 104.4223 |  | 28.99494 | 24.67157 |  |  | 0.2968714 |  |  | 0.3266934
235 | 141.3 | 32.32 | 36.71 | 336.7913 | 20.16524 | 259.5594 | [6 empty] | 1 | 1 | [17 empty] | 364.7947 | 11731 | 122.2145
236 | 163.91 | 152.13 | 25.21 | [6 empty] | 263.5277 | 138.9757 | 54.20506 |  | 1 | 1 | [6 empty] | 106.9025 | 153.082 | 0.2592436 |  |  | 1 | 1 |  |  | 4 | 365.0929 | 9122 | 107.7705 |  |  | 65.78867 |  |  | 0.03711589 |  |  | 0.09050375
237 | 145.82 | 48.89 | 111.57 | [10 empty] | 0 | 0 | [12 empty] | 0 |  |  |  | 365.6449 | 23578 | 173.2641
238 | 105.19 | 147.96 | 7.2 | 123.1439 | 97.84532 | 78.02272 | [7 empty] | 1 | 1 | 41.73393 | 68.76949 | 0.2702306 | [6 empty] | 1 |  |  | 1 | 27 |  |  | 365.4149 | 6698 | 92.34803 | 33.19558 |  |  | 0.2923722 |  |  | 0.3493905
239 | 163.59 | 156.31 | 103.03 | 104.8748 | 118.1233 | 115.8323 | [7 empty] | 1 | 1 | 57.49826 | 32.56865 | 0.4528292 | [6 empty] | 1 |  |  | 1 | 11 |  |  | 365.5877 | 3597 | 67.67453 | 5.52419995 |  |  | 0.1625427 |  |  | 0.1633011
240 | 127.61 | 58.04 | 80.21 |  |  |  | 119.4407 | 109.4473 | 261.1997 |  |  |  | 1 | 1 | [17 empty] | 365.9557 | 4635 | 76.821
241 | 123.86 | 75.64 | 16.38 |  |  |  | 74.6146 | 93.58842 | 201.3675 |  |  |  |  | 1 | 1 |  |  |  | 10.63171 | 79.63009 | 0.1769125 |  |  |  |  | 1 |  | 1 |  | 17 |  | 366.2052 | 5211 | 81.4546 |  | 5.927885 |  |  | 0.2087052 |  |  | 0.2098272
242 | 117.53 | 44.61 | 108.72 |  |  |  | 132.2351 | 94.92402 | 283.075 |  |  |  |  | 1 | 1 |  |  |  | 40.81692 | 82.46935 | 0.09918391 |  |  |  |  | 1 |  | 1 |  | 5 |  | 366.0393 | 2180 | 52.68455 |  | 2.382314 |  |  | 0.09490448 |  |  | 0.09498657
243 | 50.51 | 45.92 | 94.51 |  |  |  | 54.09591 | 97.81862 | 273.2686 |  |  |  | 1 | 1 | [17 empty] | 366.369 | 16494 | 144.9166
244 | 105.23 | 80.31 | 53.65 |  |  |  | 72.02821 | 121.4659 | 226.7654 | 156.7936 | 88.98497 | 348.4754 |  | 2 | 2 |  |  |  | 11.34775 | 99.17381 | -0.1563132 | 41.55859 | 129.4538 | -0.4754973 |  | 0 | 0 | 0 |  |  |  | 366.7174 | 20082 | 159.9037 |  | 11.34692 | 5.941633
245 | 83.86 | 148.22 | 73.26 | [10 empty] | 0 | 0 | [12 empty] | 0 |  |  |  | 366.6909 | 667 | 29.14191
246 | 84.47 | 137.78 | 96.45 | [6 empty] | 124.283 | 98.12525 | 56.90665 |  | 1 | 1 | [6 empty] | 34.1959 | 80.20734 | 0.1406794 |  |  | 1 | 1 |  |  | 11 | 366.531 | 13685 | 132.0011 |  |  | 29.38428 |  |  | 0.08333266 |  |  | 0.09563643
247 | 47.31 | 97.03 | 27.4 | [6 empty] | 97.20755 | 119.7829 | 344.4436 |  | 1 | 1 | [6 empty] | 27.76922 | 81.37064 | 0.1327618 |  |  | 1 | 1 |  |  | 41 | 367.3114 | 21248 | 164.4804 |  |  | 2.145694 |  |  | 0.2492699 |  |  | 0.2494448
248 | 113.35 | 85.67 | 46.98 | 90.90173 | 37.06135 | 118.894 | [7 empty] | 1 | 1 | 32.38086 | 110.9082 | -0.3013812 | [6 empty] | 0 |  |  | 0 |  |  |  | 367.6098 | 2346 | 54.65364 | 29.73386
249 | 141.78 | 154.45 | 65.98 | [9 empty] | 1 | 0 | [17 empty] | 367.3616 | 19496 | 157.5534
250 | 176.89 | 123.88 | 40.22 |  |  |  | 107.599 | 139.9643 | 170.2231 | 240.8396 | 124.3742 | 18.82369 | 1 | 2 | [17 empty] | 367.4117 | 35541 | 212.7257
251 | 90.05 | 81.69 | 61.55 |  |  |  | 62.16079 | 126.6261 | 234.0296 | 142.4733 | 83.68052 | 354.3756 | 1 | 2 | [17 empty] | 366.9533 | 8729 | 105.4235
252 | 19.61 | 91.78 | 66.78 | [9 empty] | 1 | 0 | [17 empty] | 366.9273 | 3268 | 64.5054
253 | 117.01 | 109.58 | 29.05 | [6 empty] | 173.6909 | 126.0261 | 357.5736 |  | 1 | 1 | [6 empty] | 58.90858 | 148.8758 | -0.442068 |  |  | 0 | 0 |  |  |  | 368.1365 | 5731 | 85.4221 |  |  | 3.95217
254 | 9.17 | 96.52 | 8.42 |  |  |  | 316.69 | 100.6349 | 180.0052 | 51.28956 | 133.1023 | 327.7363 | 1 | 2 | [17 empty] | 368.2755 | 7726 | 99.1819
255 | 78.7 | 158.59 | 38.27 | 71.90139 | 106.7689 | 93.14359 | [6 empty] | 1 | 1 | [17 empty] | 368.1131 | 20195 | 160.353
256 | 61.1 | 24.98 | 71.62 | [6 empty] | 142.5444 | 51.31064 | 302.0017 |  | 1 | 1 | [6 empty] | 61.98265 | 83.12321 | 0.05624408 |  |  | 1 | 1 |  |  | 1 | 367.8525 | 2036 | 50.91479 |  |  | 58.43356 |  |  | 0.01964066 |  |  | 0.03751891
257 | 54.25 | 23.25 | 78.8 | [6 empty] | 143.5048 | 48.24789 | 300.0592 | 1 | 1 | [17 empty] | 368.0191 | 116 | 12.15302
258 | 49.76 | 147.37 | 86.37 | [6 empty] | 98.16411 | 109.2544 | 59.221 |  | 1 | 1 | [6 empty] | 41.51026 | 53.38734 | 0.4466082 |  |  | 1 | 1 |  |  | 57 | 367.9955 | 21040 | 163.6733 |  |  | 4.688627 |  |  | 0.3482547 |  |  | 0.349424
259 | 49.51 | 81.1 | 76.25 |  |  |  | 35.05659 | 131.3734 | 251.7645 | 102.315 | 71.7537 | 2.914687 |  | 2 | 2 |  |  |  | 48.8703 | 111.4302 | -0.2403263 | 20.90769 | 78.38598 | 0.1880621 |  | 0 | 1 | 1 |  |  | 23 | 368.5699 | 38361 | 221.0039 |  | 16.35744 | 15.84588 |  |  | 0.1040705 |  |  | 0.1081815
260 | 46.89 | 147.88 | 84.51 | [6 empty] | 96.76934 | 110.3413 | 58.93846 |  | 1 | 1 | [6 empty] | 42.78509 | 51.73695 | 0.4544884 |  |  | 1 | 1 |  |  | 14 | 368.5252 | 1573 | 44.75272 |  |  | 41.64612 |  |  | 0.3128302 |  |  | 0.4186344
261 | 11.12 | 173.02 | 105.37 | 300.7783 | 125.9381 | 98.35039 |  |  |  | 52.36111 | 122.8846 | 84.16507 | 1 | 2 | [17 empty] | 368.7245 | 10689 | 116.6604
262 | 64.04 | 51.85 | 12.44 | [6 empty] | 96.27192 | 94.41688 | 302.1579 | 1 | 1 | [17 empty] | 368.5028 | 5262 | 81.85222
263 | 135.42 | 105.05 | 64.45 | 105.1342 | 62.11768 | 128.1725 | 95.75879 | 147.8253 | 218.5407 |  |  |  | 1 | 2 | [17 empty] | 368.7026 | 4997 | 79.76452
264 | 63.49 | 52.18 | 13.12 | 147.5121 | 13.30086 | 355.5596 |  |  |  | 96.189 | 94.4076 | 302.7891 | 1 | 2 | [17 empty] | 368.9194 | 1796 | 47.81985
265 | 58.83 | 156.77 | 69.25 | [6 empty] | 124.039 | 121.0502 | 62.97347 |  | 1 | 1 | [6 empty] | 54.36125 | 64.86194 | 0.2475199 |  |  | 1 | 1 |  |  | 7 | 369.1514 | 3349 | 65.29992 |  |  | 52.95236 |  |  | 0.1071977 |  |  | 0.1779277
266 | 179.75 | 77.76 | 6.15 |  |  |  | 128.0866 | 87.24744 | 193.4024 | 212.0061 | 119.4267 | 311.4438 | 1 | 2 | [17 empty] | 369.1097 | 3009 | 61.89651
267 | 19.92 | 132.87 | 71.13 | [6 empty] | 74.26334 | 107.901 | 40.91354 |  | 1 | 1 | [6 empty] | 49.57598 | 40.54652 | 0.4927349 |  |  | 1 | 1 |  |  | 6 | 369.3565 | 2691 | 58.5345 |  |  | 33.3326 |  |  | 0.1025037 |  |  | 0.1226862
268 | 35.46 | 98.73 | 3.72 | 61.44668 | 52.77599 | 56.66085 | 342.8397 | 98.27813 | 175.356 |  |  |  | 1 | 2 | [17 empty] | 369.556 | 5530 | 83.91075
269 | 34.06 | 101.54 | 4.18 | 58.79153 | 55.12153 | 58.65547 | 341.0366 | 100.3372 | 173.3646 |  |  |  | 1 | 2 | [17 empty] | 369.4169 | 795 | 31.81549
270 | 114.83 | 93.32 | 90.1 | 67.84586 | 69.1146 | 157.8659 | 114.9685 | 145.3199 | 270.1755 |  |  |  | 1 | 2 | [17 empty] | 369.3565 | 72353 | 303.5172
271 | 45.05 | 106.71 | 91.61 | [6 empty] | 88.5003 | 77.37536 | 33.2922 |  | 1 | 1 | [6 empty] | 23.11084 | 70.15383 | 0.3122505 |  |  | 1 | 1 |  |  | 38 | 369.1514 | 14342 | 135.1325 |  |  | 2.198719 |  |  | 0.2812054 |  |  | 0.2814126
272 | 179.14 | 165.16 | 106.77 | 112.5438 | 123.294 | 107.3544 | [7 empty] | 1 | 1 | 64.43092 | 28.81982 | 0.3781412 | [6 empty] | 1 |  |  | 1 | 4 |  |  | 369.4769 | 3285 | 64.67296 | 57.47967 |  |  | 0.06184965 |  |  | 0.115048
273 | 139.89 | 88.89 | 83.38 | 93.68661 | 61.19104 | 156.3206 | [7 empty] | 1 | 1 | 32.35235 | 74.77227 | 0.221885 | [6 empty] | 1 |  |  | 1 | 16 |  |  | 369.5952 | 4267 | 73.7083 | 16.19176 |  |  | 0.2170719 |  |  | 0.226038
274 | 149.25 | 109.12 | 119.16 | 95.86484 | 100.9962 | 164.239 | [7 empty] | 1 | 1 | 35.71106 | 55.75163 | 0.4569622 | [6 empty] | 1 |  |  | 1 | 47 |  |  | 370.0486 | 8685 | 105.1574 | 16.75775 |  |  | 0.4469489 |  |  | 0.4667716
275 | 170.75 | 79.81 | 90.21 | 118.8739 | 60.38005 | 169.2842 |  |  |  | 222.5542 | 60.05501 | 11.01012 |  | 2 | 2 | 59.23645 | 46.54179 | 0.3518202 |  |  |  | 103.7677 | 148.0857 | 0.2020116 | 1 |  | 1 | 2 | 22 |  | 46 | 370.012 | 35640 | 213.0217 | 21.92333 |  | 22.92617 | 0.1032758 |  | 0.2159404 | 0.1113265 |  | 0.2344611
276 | 145.25 | 94.31 | 111.1 | 93.92166 | 85.68154 | 171.1041 | [7 empty] | 1 | 1 | 29.58598 | 60.89623 | 0.4229749 | [6 empty] | 1 |  |  | 1 | 11 |  |  | 369.6537 | 566 | 26.84499 | 0.4693397 |  |  | 0.4097599 |  |  | 0.4097736
277 | 8.96 | 118.72 | 41.35 | 359.3009 | 67.56036 | 100.762 |  |  |  | 69.66931 | 121.1204 | 13.92397 | 1 | 2 | [17 empty] | 370.3845 | 4664 | 77.06094
278 | 67.26 | 22.85 | 36.04 | [9 empty] | 1 | 0 | [17 empty] | 370.4016 | 908 | 34.00149
279 | 91.9 | 36.89 | 5 | [6 empty] | 118.9323 | 83.97756 | 290.2561 |  | 1 | 1 | [6 empty] | 35.12128 | 72.03554 | 0.2522736 |  |  | 1 | 1 |  |  | 23 | 370.3845 | 2429 | 55.61204 |  |  | 3.217883 |  |  | 0.4135795 |  |  | 0.4142326
280 | 87.27 | 99.27 | 99.89 | [6 empty] | 128.537 | 66.44754 | 34.30257 |  | 1 | 1 | [6 empty] | 18.68303 | 107.8521 | -0.2904075 |  |  | 0 | 0 |  |  |  | 370.3328 | 5328 | 82.36395 |  |  | 7.624483
281 | 42.98 | 71.73 | 35.42 | [6 empty] | 89.17219 | 96.79129 | 330.417 |  | 1 | 1 | [6 empty] | 24.1502 | 66.7916 | 0.3595855 |  |  | 1 | 1 |  |  | 13 | 370.3501 | 1908 | 49.28835 |  |  | 6.235395 |  |  | 0.263754 |  |  | 0.2653237
282 | 173.97 | 77.92 | 65.19 | 129.7865 | 40.66068 | 149.8676 |  |  |  | 227.1691 | 78.54794 | 353.5292 | 1 | 2 | [17 empty] | 370.6515 | 19334 | 156.8975
283 | 1.54 | 54.38 | 26.52 |  |  |  | 316.5521 | 85.83991 | 223.1735 | 42.63212 | 89.70226 | 312.6898 |  | 2 | 2 |  |  |  | 111.6789 | 143.8258 | 0.2981929 | 67.11241 | 41.61902 | 0.2907512 | 0 | 1 | 1 | 2 |  | 23 | 19 | 370.6352 | 12446 | 125.8838 |  | 21.36755 | 19.79772 |  | 0.1827081 | 0.1509328 |  | 0.1961941 | 0.1604142
284 | 23.82 | 64.51 | 39.14 | [6 empty] | 71.24644 | 89.33156 | 327.5171 |  | 1 | 1 | [6 empty] | 43.15281 | 48.38244 | 0.4845227 |  |  | 1 | 1 |  |  | 26 | 370.5031 | 366 | 21.58716 |  |  | 14.2348 |  |  | 1.204419 |  |  | 1.242571
285 | 51.1 | 133.05 | 43.18 | 40.64445 | 81.92878 | 99.68829 | [6 empty] | 1 | 1 | [17 empty] | 370.6189 | 6962 | 94.15038
286 | 6.92 | 108.42 | 54.45 | [9 empty] | 1 | 0 | [17 empty] | 370.98 | 1422 | 42.55052
287 | 22.93 | 118.25 | 84.17 | [6 empty] | 68.8977 | 90.41182 | 36.51627 |  | 1 | 1 | [6 empty] | 44.77287 | 47.73039 | 0.4774959 |  |  | 1 | 1 |  |  | 35 | 371.0693 | 1626 | 45.50041 |  |  | 15.54611863 |  |  | 0.7692238 |  |  | 0.7984345
288 | 46.84 | 92.93 | 74.55 | [6 empty] | 97.50934 | 80.43078 | 11.39052 |  | 1 | 1 | [6 empty] | 18.35623 | 73.49132 | 0.2697016 |  |  | 1 | 1 |  |  | 72 | 371.084 | 22482 | 169.1892 |  |  | 3.671912 |  |  | 0.4255592 |  |  | 0.4264346
289 | 5.17 | 96.9 | 102.26 | 315.627 | 80.53746 | 163.4545 |  |  |  | 46.00296 | 63.11943 | 34.5385 | 1 | 2 | [17 empty] | 370.8267 | 1755 | 47.27087
290 | 143.51 | 128.3 | 79.98 | 106.3852 | 89.07756 | 126.947 | [7 empty] | 1 | 1 | 37.50876 | 55.81838 | 0.4456679 | [6 empty] | 1 |  |  | 1 | 4 |  |  | 370.7638 | 652 | 28.81236 | 19.62288 |  |  | 0.1388293 |  |  | 0.1473892
291 | 106.92 | 137.85 | 74.97 | [9 empty] | 1 | 0 | [17 empty] | 370.9041 | 2144 | 52.24773
292 | 5.47 | 95.79 | 103.33 | 315.5543 | 80.63141 | 165.0098 |  |  |  | 46.14225 | 61.58436 | 34.62997 |  | 2 | 2 | 109.3651 | 153.6623 | 0.2971655 |  |  |  | 66.07391 | 52.0354 | 0.2494888 | 1 |  | 1 | 2 | 13 |  | 19 | 370.8887 | 6032 | 87.63664 | 1.973452 |  | 12.44747 | 0.1483398 |  | 0.2168043 | 0.1484278 |  | 0.2220232
293 | 28.73 | 109.29 | 67.03 | [6 empty] | 80.64255 | 96.45104 | 19.48445 |  | 1 | 1 | [6 empty] | 37.07808 | 53.07259 | 0.4793292 |  |  | 1 | 1 |  |  | 31 | 370.8111 | 4303 | 74.01858 |  |  | 14.25729 |  |  | 0.4188138 |  |  | 0.4321234
294 | 109.17 | 135.5 | 75.59 | 74.85817 | 93.01578 | 120.092 | 349.2526 | 166.9234 | 140.4384 |  |  |  | 1 | 2 | [17 empty] | 371.084 | 7300 | 96.40876
295 | 132.06 | 113.64 | 100.97 | 83.90145 | 90.65856 | 150.0056 | [7 empty] | 1 | 1 | 21.3335 | 69.0043 | 0.3337468 | [6 empty] | 1 |  |  | 1 | 60 |  |  | 371.4849 | 18217 | 152.2978 | 13.26554 |  |  | 0.3939651 |  |  | 0.4047654
296 | 137.5 | 76 | 86.51 | 84.33035 | 55.19092 | 170.2541 | 134.0149 | 127.897 | 265.7073 |  |  |  | 1 | 2 | [17 empty] | 371.5236 | 8568 | 104.4467
297 | 128.8 | 83.5 | 71.52 | 85.01072 | 49.01169 | 150.7535 | 109.0662 | 132.2895 | 244.8031 |  |  |  |  | 2 | 2 | 31.88732 | 91.46042 | -0.02164022 | 34.94423 | 94.91752 | -0.07026683 |  |  |  | 0 | 0 |  | 0 |  |  |  | 371.6734 | 9582 | 110.4544 | 25.33155 | 18.14442 | 18.14442
298 | 141.76 | 116.52 | 67.94 | [10 empty] | 0 | 0 | [12 empty] | 0 |  |  |  | 371.8714 | 3661 | 68.27393
299 | 161.05 | 48.16 | 52.16 |  |  |  | 132.0971 | 93.0353 | 242.7628 | 216.8575 | 70.69497 | 321.4457 |  | 2 | 2 |  |  |  | 56.85282 | 55.30628 | 0.311228 | 100.3891 | 157.1664 | 0.1662007 |  | 1 | 1 | 2 |  | 6 | 12 | 371.9265 | 13892 | 132.9957 |  | 19.97592 | 33.71278 |  | 0.04511426 | 0.09022851 |  | 0.04800225 | 0.1084698
300 | 131.73 | 113.98 | 101.13 | 83.50461 | 90.99432 | 149.8498 | [7 empty] | 1 | 1 | 21.25522 | 69.18472 | 0.331183 | [6 empty] | 1 |  |  | 1 | 20 |  |  | 371.7686 | 2628 | 57.84525 | 13.6355 |  |  | 0.3457501 |  |  | 0.3557776
301 | 63.02 | 153.02 | 6.95 | 81.45688 | 102.691 | 79.50909 | [7 empty] | 1 | 1 | 40.39432 | 50.26547 | 0.4868402 | [6 empty] | 1 |  |  | 1 | 30 |  |  | 371.8937 | 26016 | 182.0016 | 38.16816 |  |  | 0.1648337 |  |  | 0.2096586
302 | 33.95 | 94 | 16.04 | [6 empty] | 78.51022 | 126.0589 | 332.654 |  | 1 | 1 | [6 empty] | 41.35514 | 74.44546 | 0.2012852 |  |  | 1 | 1 |  |  | 27 | 371.7686 | 13873 | 132.9047 |  |  | 21.48474 |  |  | 0.2031531 |  |  | 0.2183233
303 | 92.66 | 128.18 | 118.49 | [6 empty] | 117.2681 | 81.51582 | 65.45647 |  | 1 | 1 | [6 empty] | 22.19685 | 83.85047 | 0.09918483 |  |  | 1 | 1 |  |  | 4 | 371.849 | 2218 | 53.14175 |  |  | 15.17654 |  |  | 0.07527039 |  |  | 0.0779904
304 | 80.96 | 94.16 | 63.48 | 47.65788 | 52.34757 | 134.0211 | [6 empty] | 1 | 1 | [17 empty] | 371.9482 | 4997 | 79.76452
305 | 16.82 | 113.43 | 71.19 | [6 empty] | 67.83264 | 95.99777 | 25.16898 | 1 | 1 | [17 empty] | 372.0013 | 373 | 21.79262
306 | 21.12 | 110.48 | 78.95 | [6 empty] | 69.32403 | 88.60651 | 27.59 | 1 | 1 | [17 empty] | 372.0631 | 789 | 31.6952
307 | 50.26 | 146.27 | 32.66 | [10 empty] | 0 | 0 | [12 empty] | 0 |  |  |  | 371.9908 | 1086 | 37.18519
308 | 15.01 | 42.2 | 96.57 | [6 empty] | 99.07925 | 39.51501 | 327.98 | 1 | 1 | [17 empty] | 371.9696 | 164 | 14.4503
309 | 17.14 | 40.09 | 94.24 | [6 empty] | 102.1152 | 40.84025 | 324.4979 | 1 | 1 | [17 empty] | 371.9696 | 5067 | 80.32126
310 | 138.54 | 154.58 | 68.3 | 107.8482 | 106.894 | 106.1432 | [7 empty] | 1 | 1 | 48.33465 | 44.38328 | 0.475102 | [6 empty] | 1 |  |  | 1 | 29 |  |  | 372.1326 | 5583 | 84.3119 | 41.61375 |  |  | 0.3439609 |  |  | 0.460063
311 | 17.04 | 34.84 | 101.21 | 297.9206 | 49.43519 | 224.607 | 25.87013 | 86.34702 | 276.3895 |  |  |  |  | 2 | 2 | 106.2771 | 163.0492 | 0.2681065 | 70.40501 | 72.19857 | 0.1025288 |  |  |  | 1 | 1 |  | 2 | 35 | 6 |  | 372.2896 | 76342 | 311.7718 | 54.92772 | 29.47397 | 29.47397 | 0.1122616 | 0.01924485 |  | 0.1953703 | 0.02210579
312 | 16.01 | 104.92 | 71.39 | [6 empty] | 66.59045 | 90.46638 | 18.68624 |  | 1 | 1 | [6 empty] | 48.79524 | 42.03858 | 0.4892512 |  |  | 1 | 1 |  |  | 15 | 372.1993 | 1134 | 37.99807 |  |  | 8.497796 |  |  | 0.3947568 |  |  | 0.3991388
313 | 121.64 | 147.28 | 6.71 |  |  |  | 49.70853 | 124.5927 | 130.7017 |  |  |  |  | 1 | 1 |  |  |  | 52.74861 | 78.97107 | 0.1157993 |  |  |  |  | 1 |  | 1 |  | 16 |  | 372.0832 | 12436 | 125.8333 |  | 51.61556 | 51.61556 |  | 0.1271524 |  |  | 0.2047757
314 | 160.06 | 125.88 | 16.33 | [9 empty] | 1 | 0 | 0 | [16 empty] | 372.0529 | 1430 | 42.67004
315 | 71.32 | 29.34 | 56.74 |  |  |  | 45.06241 | 77.65366 | 254.0325 | 137.9027 | 59.02049 | 304.7915 |  | 2 | 2 |  |  |  | 49.99095 | 74.97237 | 0.1666965 | 54.69257 | 82.75412 | 0.07289712 |  | 1 | 1 | 2 |  | 10 | 9 | 372.2896 | 24010 | 174.8442 |  | 37.14919 | 5.469734 |  | 0.05719379 | 0.05147441 |  | 0.07175542 | 0.05170986
316 | 93.8 | 84.62 | 18.82 | [10 empty] | 0 | 0 | [12 empty] | 0 |  |  |  | 372.3742 | 2532 | 56.77889
317 | 154.4 | 99.21 | 43.59 |  |  |  | 106.7779 | 129.4098 | 202.2776 |  |  |  |  | 1 | 1 |  |  |  | 49.54984 | 69.06834 | 0.2317816 |  |  |  |  | 1 |  | 1 |  | 17 |  | 372.483 | 5654 | 84.84631 |  | 26.24513 | 26.24513 |  | 0.2003623 |  |  | 0.2233916
318 | 141.83 | 76.54 | 79.31 | 90.55754 | 49.98785 | 164.3243 | 131.2024 | 127.5722 | 256.8436 |  |  |  |  | 2 | 2 | 40.50014 | 79.16244 | 0.1429752 | 48.23409 | 90.30656 | -0.003563888 |  |  |  | 1 | 0 |  | 1 | 3 |  |  | 372.5119 | 9617 | 110.656 | 29.15422 | 12.16766494 | 12.16766494 | 0.02711105 |  |  | 0.03104396
319 | 99.19 | 103.71 | 7.72 | 120.3727 | 55.77203 | 63.54554 | 45.46266 | 104.4039 | 173.6921 |  |  |  | 1 | 2 | [17 empty] | 372.6664 | 7828 | 99.83446
320 | 116.01 | 137.6 | 92.88 | 70.14085 | 102.264 | 127.8925 | [7 empty] | 1 | 1 | 31.96189 | 69.07955 | 0.3029395 | [6 empty] | 1 |  |  | 1 | 19 |  |  | 372.5804 | 18882 | 155.0526 | 31.93594 |  |  | 0.1225391 |  |  | 0.1443946
321 | 161.42 | 94.55 | 24.1 |  |  |  | 110.6931 | 111.6906 | 191.6786 |  |  |  |  | 1 | 1 |  |  |  | 48.68045 | 51.0108 | 0.4154171 |  |  |  |  | 1 |  | 1 |  | 35 |  | 372.5119 | 5620 | 84.59082 |  | 14.46193 | 14.46193 |  | 0.4137565 |  |  | 0.4272959
322 | 98.43 | 113.63 | 46.37 | 84.06344 | 63.51923 | 106.7666 | [7 empty] | 1 | 1 | 1.958168 | 91.04376 | -0.01820546 | [6 empty] | 0 |  |  | 0 |  |  |  | 372.4144 | 30462 | 196.9402 | 1.436654
323 | 89.18 | 63.11 | 28.43 |  |  |  | 45.22676 | 93.21859 | 218.228 | 131.5636 | 95.13469 | 319.7242 |  | 2 | 2 |  |  |  | 27.07696 | 102.0481 | -0.1858551 | 24.40247 | 99.62352 | -0.1522393 |  | 0 | 0 | 0 |  |  |  | 372.307 | 1129 | 37.91421 |  | 12.73736 | 11.64316